## Data 1°C par min
[5 empty] | PMMA80 | [9 empty] | PMMA 120 | [8 empty] | PMMA 3500
Temp(C) | Modulus 0,1 | Modulus 1 | Modulus 10 | Loss Modulus 0,1 | Loss Modulus 1 | Loss Modulus 10 | Tan Delta 0,1 | Tan Delta 1 | Tan Delta 10 | Temp(C) | Modulus 0,1 | Modulus 1 | Modulus 10 | Loss Modulus 0,1 | Loss Modulus 1 | Loss Modulus 10 | Tan Delta 0,1 | Tan Delta 1 | Tan Delta 10 | Temp(C) | Modulus 0,1 | Modulus 1 | Modulus 10 | Loss Modulus 0,1 | Loss Modulus 1 | Loss Modulus 10 | Tan Delta 0,1 | Tan Delta 1 | Tan Delta 10
-21.87083 | 2224645569.9 | 2465340323.1 | 2592211732.1 | 124423911.1 | 116791494.5 | -34650270.2 | 0.05592977 | 0.04737338 | -0.01336707 | -21.875 | 2522987963.7 | 2780731988.8 | 2935178178.8 | 137811186.6 | 63572002.4 | -84005234.1 | 0.05462221 | 0.02286161 | -0.02862015 | -23.6375 | 2480951705.8 | 2696845917.7 | 2747525916.1 | 144107681.7 | 88729214.3 | -72085303.6 | 0.05808565 | 0.03290111 | -0.02623644
-20.70833 | 2232603330.0 | 2523192382.4 | 2590623093.4 | 154801567.0 | 102987712.8 | -29286407.5 | 0.0693368 | 0.04081643 | -0.01130477 | -21.2 | 2690338029.8 | 2808811674.2 | 2943147119.1 | 140276173.8 | 109017661.1 | -76962577.6 | 0.05214072 | 0.03881273 | -0.02614976 | -21.725 | 2496532215.9 | 2677343462.7 | 2725522026.1 | 123136457.6 | 74447987.1 | -90486152.5 | 0.049323 | 0.02780666 | -0.03319957
-20.74167 | 2294943324.2 | 2569138343.8 | 2630247983.2 | 136318126.2 | 71052192.3 | -28754481.3 | 0.05939934 | 0.02765604 | -0.01093223 | -20.84167 | 2635663369.2 | 2860142016.6 | 2885167742.5 | 129073311.5 | 86236546.2 | -97696988.7 | 0.04897185 | 0.03015114 | -0.03386181 | -20.93333 | 2504059888.4 | 2655611497.7 | 2761287693.1 | 95815063.6 | 86171704.5 | -121015076.3 | 0.03826389 | 0.03244891 | -0.0438256
-20.44167 | 2257744875.1 | 2543094868.2 | 2650816835.7 | 130612205.5 | 75076509.9 | -21077850.6 | 0.05785074 | 0.02952171 | -0.007951455 | -20.6 | 2676543445.2 | 2848354443.8 | 2859029389.8 | 144851595.4 | 103928913.0 | -67723538.4 | 0.0541189 | 0.03648735 | -0.0236876 | -20.35 | 2478840200.3 | 2657012851.3 | 2755968223.3 | 117275469.4 | 87909363.9 | -73829297.3 | 0.04731062 | 0.03308579 | -0.02678888
-20.66667 | 2298634796.5 | 2528408913.6 | 2707335245.7 | 155535668.9 | 129853677.8 | -23837425.8 | 0.06766437 | 0.05135786 | -0.008804756 | -20.5 | 2707858186.2 | 2872142080.2 | 2987940066.1 | 89109894.0 | 85519183.9 | -153219676.6 | 0.03290789 | 0.0297754 | -0.05127937 | -20.2 | 2511979439.5 | 2688376244.2 | 2719365445.2 | 160666069.4 | 85835812.7 | -123316315.2 | 0.06395995 | 0.0319285 | -0.04534746
-19.82917 | 2285276052.3 | 2476125951.4 | 2671682319.5 | 175247480.0 | 147616917.9 | -20165301.7 | 0.07668548 | 0.05961608 | -0.007547792 | -20.225 | 2652095512.2 | 2831669718.6 | 2888172345.0 | 156201911.3 | 48716462.5 | -21243623.8 | 0.05889754 | 0.01720415 | -0.007355386 | -20.19167 | 2457094141.4 | 2653125194.0 | 2804543788.4 | 124632095.7 | 52915184.6 | -101951361.4 | 0.05072337 | 0.01994447 | -0.03635221
-20.20833 | 2291136543.1 | 2508902020.8 | 2663798396.1 | 142468096.7 | 78873585.2 | -55657452.5 | 0.06218228 | 0.03143749 | -0.02089402 | -20.29167 | 2658631589.7 | 2891583515.5 | 2959866567.2 | 137412513.3 | 77081171.3 | -60708088.3 | 0.05168543 | 0.02665708 | -0.02051041 | -20.5 | 2471939707.5 | 2639467776.2 | 2721273491.8 | 118270599.8 | 66419086.5 | -85146575.3 | 0.04784526 | 0.02516382 | -0.03128924
-20.99167 | 2293961115.0 | 2482326450.7 | 2604093600.3 | 131249778.9 | 85490219.3 | -24361146.3 | 0.05721535 | 0.03443956 | -0.009354943 | -20.15417 | 2647891464.6 | 2896704709.2 | 2960132152.1 | 140669530.1 | 119710481.6 | -140202914.2 | 0.05312511 | 0.04132644 | -0.04736373 | -20.11667 | 2487759297.5 | 2717443452.2 | 2774773848.7 | 116633440.2 | 103822803.8 | -65134765.2 | 0.04688293 | 0.03820606 | -0.0234739
-17.45833 | 2253141899.5 | 2410553744.3 | 2555290599.9 | 144026792.5 | 93291234.4 | -28341994.1 | 0.06392265 | 0.03870116 | -0.0110915 | -20.2 | 2687990457.7 | 2942635831.2 | 3000826126.3 | 100695997.5 | 56931120.1 | -120756875.4 | 0.03746144 | 0.01934698 | -0.04024121 | -20.1 | 2447091102.2 | 2673443669.8 | 2762818375.7 | 131210390.1 | 68057284.0 | -128224531.6 | 0.05361892 | 0.02545679 | -0.04641077
-16.77917 | 2232133791.7 | 2412679206.5 | 2583349800.1 | 133774469.5 | 106534339.5 | -6562671.6 | 0.05993121 | 0.04415603 | -0.002540373 | -18.575 | 2689654085.6 | 2931321201.0 | 2969180263.3 | 106246683.0 | 53870821.0 | -101613172.0 | 0.03950199 | 0.01837766 | -0.03422263 | -21.10833 | 2435537880.6 | 2724006412.2 | 2775834341.7 | 145505771.1 | 71344495.7 | -94698012.4 | 0.05974277 | 0.02619102 | -0.03411515
-17.45 | 2252219969.5 | 2398804743.0 | 2544461854.0 | 150797607.1 | 140836871.2 | -8938730.8 | 0.0669551 | 0.05871127 | -0.003513014 | -17.79167 | 2694003008.4 | 2833080237.3 | 2967762751.2 | 95990487.1 | 57159877.0 | -117304141.5 | 0.03563117 | 0.02017588 | -0.03952612 | -19.025 | 2539455760.6 | 2679781576.2 | 2747991814.2 | 194339395.5 | 64078026.7 | -91958387.6 | 0.07652797 | 0.02391166 | -0.03346385
-15.61667 | 2195616118.8 | 2353215741.2 | 2477869338.4 | 136631134.0 | 88940571.3 | -5862917.1 | 0.06222906 | 0.03779533 | -0.002366112 | -16.91667 | 2662612403.1 | 2862521255.9 | 2961897444.5 | 151616897.9 | 80188343.9 | -76213833.8 | 0.05694291 | 0.02801319 | -0.02573142 | -18.41667 | 2461668954.9 | 2659033584.7 | 2766720130.5 | 153875788.5 | 56686928.4 | -73392543.0 | 0.06250873 | 0.02131862 | -0.02652691
-14.65 | 2157100076.0 | 2302270334.4 | 2466699324.1 | 137834689.6 | 151448478.5 | -15711526.5 | 0.06389814 | 0.06578223 | -0.006369453 | -16.01667 | 2606172092.4 | 2835530248.7 | 2898874870.9 | 107229530.4 | 71913004.8 | -89293346.0 | 0.04114446 | 0.0253614 | -0.03080276 | -17.42917 | 2488622445.1 | 2662210180.3 | 2746075418.4 | 132515340.6 | 81270632.1 | -95013349.5 | 0.05324847 | 0.0305275 | -0.03459969
-14.25 | 2116007136.3 | 2335094500.4 | 2488664635.7 | 160561606.3 | 116173718.6 | -59027251.8 | 0.07587952 | 0.04975119 | -0.02371844 | -15.25833 | 2579647617.9 | 2773058202.2 | 2886442258.5 | 123689344.7 | 37764048.5 | -92835696.9 | 0.04794816 | 0.0136182 | -0.03216267 | -16.5375 | 2478128136.7 | 2670630156.0 | 2739952993.8 | 196414177.3 | 83605597.0 | -43410019.0 | 0.07925909 | 0.03130557 | -0.01584334
-13.35 | 2123258063.9 | 2313771310.0 | 2475927081.8 | 115451177.1 | 101703444.8 | -15641878.8 | 0.05437454 | 0.0439557 | -0.006317585 | -14.42083 | 2532979698.0 | 2743821866.7 | 2874319864.3 | 104700778.7 | 102846673.9 | -106986510.6 | 0.04133502 | 0.037483 | -0.0372215 | -15.6 | 2478832607.9 | 2605840572.0 | 2747298270.6 | 72661083.8 | 94505306.9 | -44440180.3 | 0.02931262 | 0.03626673 | -0.01617596
-12.44167 | 2088839072.0 | 2291100834.3 | 2439659386.6 | 146347257.8 | 97574633.2 | -1737135.3 | 0.07006153 | 0.04258854 | -0.0007120401 | -13.5625 | 2526322678.6 | 2749335252.7 | 2784097434.3 | 160862664.0 | 44351223.4 | -60107089.4 | 0.06367463 | 0.01613162 | -0.02158943 | -14.84583 | 2436357825.0 | 2614863198.9 | 2677307973.7 | 145942347.2 | 105733969.2 | -47930860.9 | 0.05990185 | 0.04043576 | -0.01790263
-11.70833 | 2061112253.2 | 2270573512.5 | 2403847910.8 | 123022993.9 | 119410179.4 | 48784.78 | 0.05968767 | 0.05259032 | 2.029446e-05 | -12.70417 | 2557435273.5 | 2669327990.4 | 2818237075.2 | 118774999.1 | 98405457.4 | -99118360.6 | 0.04644301 | 0.03686526 | -0.03517034 | -13.95833 | 2416244358.3 | 2587105972.8 | 2665800004.8 | 158028131.4 | 66647816.0 | -67781846.6 | 0.06540238 | 0.02576153 | -0.02542646
-10.80417 | 2073847307.6 | 2225022098.9 | 2370512349.2 | 166825364.7 | 117370535.9 | -8222151.6 | 0.08044245 | 0.05275028 | -0.003468512 | -11.87083 | 2554353433.3 | 2693453855.2 | 2767315526.6 | 40538477.9 | 80264590.0 | -65966021.0 | 0.01587035 | 0.02979988 | -0.02383755 | -13.05 | 2385500430.8 | 2566641439.8 | 2677766164.8 | 155013034.8 | 87451409.6 | -63253031.7 | 0.06498135 | 0.03407231 | -0.02362157
-9.975 | 2006507913.8 | 2204265660.1 | 2351814120.7 | 128572006.2 | 109557947.0 | -3333589.4 | 0.0640775 | 0.0497027 | -0.001417454 | -10.93333 | 2471369153.3 | 2653703651.0 | 2753129605.0 | 29380774.9 | 132097624.9 | -67281815.4 | 0.01188846 | 0.04977859 | -0.0244383 | -12.22917 | 2353336863.0 | 2566974212.5 | 2644852236.1 | 168196215.0 | 65280776.1 | -70384624.5 | 0.07147137 | 0.02543102 | -0.02661193
-9.045833 | 1961146907.8 | 2207592643.3 | 2348368527.3 | 152550459.4 | 84103425.8 | -4663528.0 | 0.07778635 | 0.03809735 | -0.001985859 | -10.0625 | 2400626710.5 | 2633565516.1 | 2684251484.8 | 130112052.7 | 116106507.4 | -28583470.6 | 0.0541992 | 0.04408719 | -0.01064858 | -11.42083 | 2355361900.6 | 2564782848.3 | 2671846413.5 | 166041671.1 | 65804038.0 | -61135659.6 | 0.07049518 | 0.02565677 | -0.02288143
-8.25 | 1963972028.8 | 2168122031.6 | 2330112145.0 | 103186906.1 | 89670233.3 | -4001714.3 | 0.05253991 | 0.04135848 | -0.001717391 | -9.220833 | 2413704497.6 | 2593342375.3 | 2717124970.3 | 145359671.2 | 101627900.7 | -59698896.4 | 0.06022265 | 0.039188 | -0.02197135 | -10.57917 | 2325037388.5 | 2486089065.3 | 2645221645.7 | 156668674.5 | 129776335.9 | -53619565.9 | 0.06738329 | 0.052201 | -0.02027035
-7.479167 | 1955799421.8 | 2124482866.8 | 2262962003.3 | 137589679.1 | 110054205.8 | 1514470.0 | 0.07034959 | 0.05180282 | 0.0006692423 | -8.383333 | 2385810256.5 | 2663061931.3 | 2728843073.8 | 119264781.3 | -674398.8 | -37041270.8 | 0.04998921 | -0.0002532419 | -0.01357398 | -8.791667 | 2327387108.7 | 2458191506.9 | 2601142922.5 | 175305476.1 | 99760146.0 | -58010467.0 | 0.07532287 | 0.04058274 | -0.02230191
-6.55 | 1946943203.6 | 2114825916.0 | 2284067816.2 | 131286468.0 | 74473440.1 | 17690157.2 | 0.0674321 | 0.03521493 | 0.007745023 | -7.5125 | 2389878046.4 | 2509982855.4 | 2675013097.3 | 166039164.2 | 80184116.7 | -40309302.9 | 0.069476 | 0.03194608 | -0.01506882 | -7.891667 | 2277779938.6 | 2463361413.8 | 2562096719.8 | 129107579.3 | 69322471.1 | -43110184.7 | 0.05668132 | 0.02814141 | -0.01682613
-5.7625 | 1915879003.4 | 2077670489.0 | 2289506049.5 | 122014730.2 | 116477735.9 | 29751532.7 | 0.06368603 | 0.0560617 | 0.01299474 | -6.5375 | 2372718108.0 | 2583831320.1 | 2633331796.1 | 128363405.4 | 181145719.8 | -36767252.9 | 0.05409973 | 0.07010741 | -0.01396226 | -7.05 | 2247940327.2 | 2491402304.9 | 2565587243.0 | 168618850.0 | 137645789.5 | -24350524.3 | 0.07501038 | 0.05524832 | -0.009491209
-4.875 | 1910969166.4 | 2067980271.7 | 2260633381.2 | 124884079.1 | 158547129.0 | 11028129.2 | 0.06535117 | 0.07666762 | 0.004878336 | -5.720833 | 2348054045.5 | 2608532387.1 | 2673674773.4 | 113783241.8 | 84003918.2 | -32987157.7 | 0.04845853 | 0.03220352 | -0.01233776 | -6.329167 | 2280685436.3 | 2451886442.2 | 2543933804.1 | 136006492.6 | 112827198.4 | -17069358.3 | 0.05963404 | 0.04601649 | -0.006709828
-3.8625 | 1874706660.4 | 2097349157.0 | 2234051271.3 | 122533384.6 | 120573841.7 | 31266440.9 | 0.06536136 | 0.05748868 | 0.0139954 | -4.854167 | 2341675390.7 | 2516032119.3 | 2684892824.8 | 132292183.6 | 66510153.4 | -23946582.3 | 0.05649467 | 0.02643454 | -0.008919009 | -5.333333 | 2228100970.1 | 2413699729.3 | 2550858979.9 | 86579151.2 | 108618325.3 | -40411401.8 | 0.03885782 | 0.04500076 | -0.01584227
-3.129167 | 1874646432.6 | 2050750023.9 | 2229656203.5 | 97319019.3 | 101322603.8 | -10493082.0 | 0.05191327 | 0.04940758 | -0.004706143 | -3.995833 | 2269683471.5 | 2476878646.5 | 2661179793.5 | 225133920.2 | 116339563.3 | -30919001.5 | 0.09919177 | 0.04697023 | -0.01161853 | -4.383333 | 2210523491.4 | 2399642772.4 | 2539709570.2 | 166002039.8 | 98604112.5 | -62823069.2 | 0.07509626 | 0.04109116 | -0.02473632
-2.254167 | 1857518210.3 | 2068104873.9 | 2218700850.4 | 113014338.6 | 155136671.8 | 27710596.7 | 0.06084158 | 0.07501393 | 0.01248956 | -3.066667 | 2339410998.7 | 2523271533.8 | 2635862082.9 | 124974578.5 | 100508941.8 | -34572386.8 | 0.05342139 | 0.03983279 | -0.01311616 | -3.570833 | 2207379140.5 | 2404309228.0 | 2540650985.8 | 145389055.3 | 86118963.2 | -4344732.6 | 0.06586501 | 0.03581859 | -0.001710086
-1.3875 | 1862747090.9 | 2028993176.9 | 2181685594.3 | 110453213.5 | 129730997.1 | 63417888.8 | 0.05929587 | 0.06393861 | 0.0290683 | -2.229167 | 2292799452.4 | 2463318851.7 | 2608605116.0 | 111107935.9 | 121824387.9 | -49461689.5 | 0.04845951 | 0.04945539 | -0.01896097 | -2.658333 | 2206267289.6 | 2374292201.8 | 2510124448.8 | 111532716.7 | 101046839.8 | -48102089.4 | 0.05055268 | 0.04255872 | -0.01916323
-0.3625 | 1861502847.1 | 2034272523.9 | 2207022996.6 | 136472946.7 | 115740544.6 | 27479619.9 | 0.07331332 | 0.0568953 | 0.01245099 | -1.391667 | 2263375436.1 | 2538000429.7 | 2582176852.4 | 140774413.3 | 68490749.6 | -35766421.3 | 0.06219667 | 0.02698611 | -0.01385127 | -1.879167 | 2173947355.2 | 2375532090.4 | 2496321389.9 | 132652927.8 | 95560813.3 | -22471973.0 | 0.06101938 | 0.04022712 | -0.009002035
0.3625 | 1847941336.8 | 1992222248.1 | 2199324273.5 | 127717220.2 | 99614090.1 | 16981609.0 | 0.06911324 | 0.05000149 | 0.007721285 | -0.5208333 | 2324603465.8 | 2456649539.2 | 2576720637.9 | 121782812.6 | 98312015.8 | -34710412.0 | 0.05238864 | 0.04001874 | -0.01347077 | -1.025 | 2166223703.0 | 2353978076.3 | 2530411603.7 | 164980543.4 | 107869540.9 | -23972044.3 | 0.07616044 | 0.04582436 | -0.009473575
1.325 | 1851545680.7 | 2019038186.9 | 2173707525.3 | 131774132.3 | 81364704.6 | 34609962.6 | 0.0711698 | 0.04029874 | 0.01592209 | 0.3041667 | 2235049894.3 | 2440222595.8 | 2602105359.4 | 127200714.5 | 80752584.7 | -46615043.1 | 0.0569118 | 0.0330923 | -0.01791436 | -0.1916667 | 2144638870.9 | 2350486990.3 | 2478141863.2 | 117200861.5 | 105505683.5 | -25651243.2 | 0.0546483 | 0.04488673 | -0.010351
2.2125 | 1826278830.1 | 2009780156.9 | 2187885277.3 | 97453035.4 | 168123604.2 | 42814900.0 | 0.05336153 | 0.08365273 | 0.01956908 | 1.1375 | 2202407157.2 | 2343030360.8 | 2549098815.5 | 146871494.8 | 86548110.6 | -30507462.0 | 0.0666868 | 0.03693854 | -0.01196794 | 0.6875 | 2148821385.2 | 2326735026.6 | 2484176812.0 | 136957007.0 | 120582718.4 | -19333075.6 | 0.06373587 | 0.05182486 | -0.007782488
3.0625 | 1809247105.5 | 1995633750.5 | 2118046633.4 | 110105846.8 | 127170272.7 | 27131751.9 | 0.06085727 | 0.06372425 | 0.0128098 | 2.0875 | 2220943251.8 | 2363686106.1 | 2532015390.5 | 87204942.9 | 120408398.1 | -41613428.9 | 0.03926482 | 0.05094094 | -0.0164349 | 1.608333 | 2102313542.6 | 2330034242.4 | 2485667004.6 | 249313409.9 | 113500773.8 | -45083228.6 | 0.11859 | 0.04871206 | -0.01813728
3.941667 | 1794861603.5 | 1977938036.7 | 2122582488.3 | 63597875.3 | 105631148.9 | 38427745.3 | 0.0354333 | 0.05340468 | 0.01810424 | 2.8625 | 2201371533.2 | 2368066504.4 | 2493663180.5 | 109807871.4 | 87422663.0 | -46043006.8 | 0.04988157 | 0.03691732 | -0.018464 | 2.35 | 2128911482.0 | 2305516359.2 | 2518880646.8 | 199565930.8 | 130886387.1 | -42550711.2 | 0.09374083 | 0.05677096 | -0.01689271
4.895833 | 1789207117.2 | 1925658024.0 | 2112681627.2 | 98492565.7 | 115321442.5 | 52516281.8 | 0.05504816 | 0.05988677 | 0.02485764 | 3.783333 | 2195325055.8 | 2380986916.9 | 2511443451.9 | 158341067.3 | 112294864.0 | 5693942.7 | 0.07212648 | 0.04716316 | 0.002267199 | 3.204167 | 2091690941.5 | 2322324381.7 | 2436252000.1 | 109817233.6 | 114361512.2 | -32613712.8 | 0.05250165 | 0.04924442 | -0.01338684
5.695833 | 1785762798.8 | 1939754217.7 | 2110461076.9 | 102544822.2 | 115220565.1 | 37493795.5 | 0.05742354 | 0.05939957 | 0.01776569 | 4.554167 | 2181934959.8 | 2362730693.7 | 2500651599.0 | 118151928.8 | 153446029.6 | -31070331.6 | 0.05415007 | 0.06494436 | -0.01242489 | 4.016667 | 2092731802.1 | 2236797229.6 | 2507292445.9 | 163332051.6 | 109050801.0 | -33636897.3 | 0.07804729 | 0.0487531 | -0.01341563
6.625 | 1750851680.1 | 1901308311.9 | 2089649546.3 | 116199782.7 | 114832398.4 | 50327203.3 | 0.06636758 | 0.06039652 | 0.02408404 | 5.5625 | 2162507780.4 | 2316538560.1 | 2515897913.6 | 151417334.7 | 115395371.8 | -15368790.0 | 0.07001932 | 0.04981371 | -0.00610867 | 4.883333 | 2087845112.1 | 2258025175.7 | 2474963468.3 | 140646928.5 | 108239350.3 | -36803162.7 | 0.06736464 | 0.0479354 | -0.01487018
7.591667 | 1725701847.0 | 1877182675.3 | 2041168114.9 | 95662219.5 | 110180768.4 | 73424997.2 | 0.0554338 | 0.05869475 | 0.03597205 | 6.308333 | 2064140906.9 | 2310327766.4 | 2466873463.8 | 138950115.2 | 133703483.2 | 15574080.8 | 0.0673162 | 0.05787208 | 0.006313287 | 5.7375 | 2066882548.5 | 2271165470.6 | 2422577692.5 | 126001861.5 | 104923054.5 | 17746243.0 | 0.06096227 | 0.04619789 | 0.007325356
8.220833 | 1694390298.5 | 1852196389.0 | 2010318079.8 | 110216497.9 | 125506357.9 | 22990356.8 | 0.06504788 | 0.06776083 | 0.01143618 | 7.2875 | 2100825384.5 | 2287588785.0 | 2463140865.1 | 124683100.1 | 105043389.6 | 8808706.6 | 0.05934958 | 0.04591883 | 0.003576209 | 6.404167 | 2075446251.8 | 2259296871.4 | 2436968798.0 | 113634943.4 | 107877543.6 | -98491.76 | 0.05475205 | 0.04774828 | -4.041569e-05
9.091667 | 1709811197.8 | 1812326880.0 | 1980727660.7 | 89003394.7 | 103379700.2 | 42758838.1 | 0.05205452 | 0.05704252 | 0.02158744 | 8.116667 | 2071106316.9 | 2307240581.1 | 2459726275.9 | 159823468.7 | 106160110.7 | -13141409.5 | 0.07716816 | 0.04601172 | -0.005342631 | 7.3375 | 2118371550.6 | 2234478093.9 | 2355933770.3 | 75227565.3 | 132197628.2 | 6239519.2 | 0.03551198 | 0.05916264 | 0.002648427
10.04167 | 1679171980.0 | 1813479784.9 | 1990984237.6 | 79012164.6 | 95416620.8 | 32971453.8 | 0.04705424 | 0.05261521 | 0.01656038 | 8.870833 | 2097572135.9 | 2278935877.9 | 2424030954.6 | 150274665.7 | 119345161.4 | -3743763.5 | 0.07164219 | 0.05236881 | -0.001544437 | 8.066667 | 1991700038.3 | 2193093496.2 | 2364737275.0 | 125823563.4 | 98231021.8 | -28363500.6 | 0.06317395 | 0.04479108 | -0.01199436
11.05417 | 1682869306.1 | 1806323194.8 | 1979366594.3 | 96643230.1 | 110427312.5 | 46892091.1 | 0.05742765 | 0.06113375 | 0.02369045 | 9.770833 | 2073077958.6 | 2232601246.2 | 2416436846.7 | 118405706.4 | 160432683.4 | -10102025.6 | 0.0571159 | 0.07185909 | -0.004180546 | 8.883333 | 1975603093.8 | 2160620516.8 | 2326774365.0 | 146908964.2 | 107432479.1 | -5937524.3 | 0.07436158 | 0.04972297 | -0.002551826
11.90417 | 1651718929.6 | 1789789639.8 | 1924061777.1 | 95192875.7 | 138224262.2 | 38593840.2 | 0.05763261 | 0.07722933 | 0.02005852 | 10.53333 | 2085794131.4 | 2242731291.9 | 2415673553.5 | 151209888.9 | 94691422.6 | -4359739.1 | 0.07249512 | 0.04222147 | -0.001804772 | 9.775 | 1953414348.5 | 2151654943.3 | 2277637271.7 | 142656798.5 | 131352458.4 | 33845773.3 | 0.07302946 | 0.06104718 | 0.01486004
12.82917 | 1639157882.4 | 1799585787.7 | 1933988973.5 | 70013541.9 | 108733449.3 | 44310203.5 | 0.04271312 | 0.06042138 | 0.0229113 | 11.5625 | 2087919127.9 | 2240369331.3 | 2418022520.7 | 136682348.4 | 112533957.8 | -10425322.5 | 0.06546343 | 0.05023009 | -0.004311508 | 10.6125 | 1943719414.9 | 2118266304.2 | 2296268824.6 | 128006309.0 | 125014530.1 | 9844105.8 | 0.06585637 | 0.05901738 | 0.004287001
13.69167 | 1624834653.7 | 1760260375.2 | 1884572342.3 | 84173957.6 | 122356545.8 | 51535725.1 | 0.05180463 | 0.06951048 | 0.02734611 | 12.7125 | 2064954715.6 | 2257988071.9 | 2387266502.5 | 114592970.7 | 149800031.2 | -10659299.1 | 0.05549418 | 0.06634226 | -0.004465065 | 11.4875 | 1943677403.5 | 2117382514.7 | 2301435317.7 | 125035067.4 | 115870381.1 | 17433584.9 | 0.06432913 | 0.05472341 | 0.007575092
14.575 | 1592150786.8 | 1733021573.6 | 1863260956.8 | 77416688.4 | 92805204.7 | 55166683.4 | 0.04862397 | 0.0535511 | 0.0296076 | 13.57917 | 2060077933.3 | 2229047433.5 | 2416781087.3 | 135143707.2 | 69375457.4 | 5523693.1 | 0.06560126 | 0.03112337 | 0.002285558 | 12.55 | 1870889835.0 | 2093567666.6 | 2258078931.6 | 108199772.4 | 87264298.8 | 8571207.7 | 0.05783332 | 0.0416821 | 0.003795796
15.44583 | 1593480323.6 | 1739384042.0 | 1856990924.4 | 92205289.3 | 110652551.4 | 50182127.1 | 0.05786409 | 0.06361594 | 0.02702336 | 14.47917 | 2011618790.5 | 2219733133.3 | 2370557840.9 | 122647974.8 | 136937090.5 | 6807088.4 | 0.06096979 | 0.06169079 | 0.002871513 | 13.40833 | 1912934969.8 | 2045350140.2 | 2237852512.0 | 125707611.1 | 127868562.1 | 40496446.4 | 0.06571452 | 0.06251671 | 0.01809612
16.3375 | 1578171980.6 | 1723972619.2 | 1839657841.3 | 84403348.0 | 102217222.9 | 47362972.5 | 0.05348172 | 0.05929167 | 0.02574553 | 15.29167 | 2008608988.4 | 2186331507.8 | 2392176918.9 | 126012980.3 | 106145929.0 | 15380409.9 | 0.06273644 | 0.04854979 | 0.006429462 | 14.15833 | 1870506583.8 | 2028783223.4 | 2205563542.0 | 123657048.3 | 135297715.5 | -6823996.9 | 0.06610885 | 0.06668909 | -0.003093992
17.24583 | 1542166209.3 | 1682477425.1 | 1841040954.0 | 74637163.2 | 109395357.6 | 41113338.0 | 0.04839761 | 0.0650204 | 0.02233157 | 16.16667 | 2006405868.3 | 2178523593.1 | 2353732657.1 | 115924347.7 | 125968228.7 | -5942554.8 | 0.05777712 | 0.05782275 | -0.002524737 | 15.05417 | 1821104586.6 | 2007196634.7 | 2187213849.1 | 154637923.9 | 110750902.5 | 22982347.6 | 0.08491436 | 0.05517691 | 0.01050759
18.1 | 1551963628.8 | 1666782572.2 | 1809591945.9 | 74537483.4 | 98829406.5 | 30180741.1 | 0.04802785 | 0.05929352 | 0.0166782 | 17.10833 | 1976650341.1 | 2181835143.7 | 2325088641.3 | 132875781.4 | 117441633.1 | 5531814.4 | 0.0672227 | 0.053827 | 0.002379184 | 15.8875 | 1820420757.2 | 2008452764.0 | 2204735192.9 | 133788937.4 | 131805721.8 | -36528683.5 | 0.07349341 | 0.0656255 | -0.01656829
18.91667 | 1529310462.4 | 1664244280.6 | 1823906923.3 | 70868890.7 | 108784081.9 | 51090374.8 | 0.04634042 | 0.06536545 | 0.0280115 | 18.0375 | 1953269511.4 | 2146839223.6 | 2288762997.5 | 100045850.5 | 81422002.4 | 17163361.5 | 0.05121969 | 0.03792646 | 0.007498968 | 16.69583 | 1830363585.6 | 1962561172.3 | 2149565259.3 | 120153936.5 | 98220491.9 | 22565251.9 | 0.06564485 | 0.0500471 | 0.01049759
19.77083 | 1533987304.5 | 1643575200.1 | 1789079262.3 | 77108751.5 | 84463176.0 | 51638103.7 | 0.05026688 | 0.05138991 | 0.02886295 | 18.84167 | 1957247031.4 | 2070288349.6 | 2261403119.1 | 109141935.9 | 118475000.6 | 25798815.7 | 0.05576298 | 0.05722633 | 0.01140832 | 17.65833 | 1801460772.3 | 1988274676.3 | 2148879598.0 | 100260819.3 | 112470053.5 | 41337173.6 | 0.05565529 | 0.05656666 | 0.01923662
20.6 | 1501331711.0 | 1638057228.6 | 1770665190.2 | 74357859.1 | 99091996.7 | 38590445.0 | 0.04952793 | 0.06049361 | 0.02179432 | 19.8625 | 1917203251.3 | 2107614395.8 | 2274395122.9 | 98893583.8 | 105251145.5 | 31821878.7 | 0.05158221 | 0.04993852 | 0.01399136 | 18.58333 | 1763782637.5 | 1945489121.7 | 2086286853.8 | 128243058.1 | 119435297.7 | 26512518.4 | 0.07270911 | 0.06139088 | 0.01270799
21.70417 | 1496931327.7 | 1611239172.6 | 1759530316.5 | 64536878.0 | 101479933.2 | 51863392.2 | 0.04311278 | 0.06298254 | 0.0294757 | 20.63333 | 1899267689.5 | 2094586535.6 | 2230785883.9 | 92279297.8 | 106487425.5 | 47874062.5 | 0.04858678 | 0.05083935 | 0.02146063 | 19.40833 | 1765988486.5 | 1935421591.5 | 2104928221.9 | 135273536.7 | 103116973.2 | 41057284.5 | 0.07659933 | 0.05327882 | 0.01950531
22.59167 | 1490067282.1 | 1601732066.6 | 1773922891.9 | 77962863.7 | 98624229.4 | 46610270.0 | 0.05232171 | 0.06157349 | 0.02627525 | 21.56667 | 1891464919.7 | 2094076523.9 | 2234792584.0 | 107771957.2 | 143511711.8 | 8872512.6 | 0.05697804 | 0.06853222 | 0.003970173 | 20.15417 | 1750160665.1 | 1929226979.3 | 2100391082.1 | 118779927.4 | 132594946.4 | 26139047.3 | 0.06786801 | 0.06872957 | 0.01244485
23.2625 | 1501910945.2 | 1609699641.7 | 1782452533.0 | 58882584.7 | 105453611.1 | 77980586.2 | 0.03920511 | 0.06551136 | 0.04374904 | 22.45833 | 1870873671.1 | 2050489608.1 | 2200098649.6 | 119272466.4 | 177037833.6 | 3015334.3 | 0.06375228 | 0.0863393 | 0.001370545 | 21.21667 | 1730159689.1 | 1913870781.3 | 2104882603.9 | 118192266.0 | 119436046.0 | 1824581.8 | 0.06831292 | 0.06240549 | 0.0008668331
23.9875 | 1497759655.3 | 1588695235.9 | 1732640670.0 | 66188233.7 | 100466616.9 | 47419223.2 | 0.04419149 | 0.06323845 | 0.02736818 | 23.30833 | 1894164701.5 | 2019213983.8 | 2179147990.9 | 96063996.7 | 121377214.5 | 39355846.3 | 0.05071576 | 0.06011112 | 0.0180602 | 22.12083 | 1716430817.9 | 1880549749.2 | 2069338432.2 | 112931060.2 | 114645511.5 | 35248839.6 | 0.06579412 | 0.06096383 | 0.01703387
24.82917 | 1461519727.9 | 1560686112.5 | 1720712986.1 | 71764461.5 | 93522074.2 | 31973814.1 | 0.04910263 | 0.05992369 | 0.01858172 | 24.07917 | 1846725126.8 | 2017272770.2 | 2169567285.8 | 81081856.9 | 84492038.8 | 41813990.4 | 0.04390575 | 0.04188429 | 0.01927296 | 22.9625 | 1717038803.3 | 1864018826.2 | 2064171840.1 | 114373685.3 | 115857941.8 | 28206432.9 | 0.06661101 | 0.06215492 | 0.01366477
25.69583 | 1449781867.2 | 1552307554.9 | 1684401327.4 | 65972986.1 | 119824876.1 | 50065501.5 | 0.04550546 | 0.07719145 | 0.02972302 | 24.975 | 1839276654.7 | 1953551655.9 | 2130167217.8 | 94391083.1 | 96814634.6 | 38029506.6 | 0.05131968 | 0.04955827 | 0.01785283 | 23.72917 | 1681901185.8 | 1853527612.7 | 2054226213.3 | 125145543.4 | 116688645.1 | 44264744.7 | 0.07440719 | 0.0629549 | 0.02154814
26.47917 | 1448193893.6 | 1553546223.5 | 1664138592.9 | 53046698.4 | 86440780.3 | 60111685.0 | 0.03662956 | 0.05564095 | 0.0361218 | 25.8625 | 1828299254.4 | 2001286411.9 | 2172494442.5 | 89526467.8 | 106375393.5 | 31706961.5 | 0.04896708 | 0.05315351 | 0.01459473 | 24.95833 | 1701739043.8 | 1852792926.1 | 2037166002.8 | 117160985.9 | 122416594.5 | 59497276.6 | 0.0688478 | 0.06607138 | 0.0292059
27.26667 | 1451889474.3 | 1548353858.9 | 1687858785.3 | 64186041.6 | 102009173.4 | 50432413.8 | 0.04420863 | 0.06588234 | 0.02987952 | 26.7875 | 1832398177.6 | 1999095674.8 | 2175031856.1 | 81719044.1 | 126531283.3 | 21012186.8 | 0.04459677 | 0.06329426 | 0.009660634 | 26.15 | 1716961800.3 | 1851663244.6 | 2023400401.1 | 118492510.7 | 123436062.9 | 62825296.0 | 0.0690129 | 0.06666226 | 0.03104936
28.11667 | 1432224843.0 | 1552556724.1 | 1673149084.2 | 78736649.3 | 88697521.3 | 53886110.4 | 0.05497506 | 0.05712997 | 0.0322064 | 27.5625 | 1851922529.6 | 2006747776.6 | 2144966573.7 | 105442704.2 | 104300291.0 | 42623706.3 | 0.05693689 | 0.05197479 | 0.0198715 | 26.2 | 1713479571.5 | 1860734119.5 | 2050397942.7 | 129517918.9 | 133908815.5 | 33861236.7 | 0.07558766 | 0.07196558 | 0.01651447
28.75833 | 1433913428.6 | 1539537064.3 | 1675438757.5 | 68612906.7 | 95037042.0 | 44588663.1 | 0.0478501 | 0.06173092 | 0.02661313 | 28.39583 | 1869767221.1 | 2006518386.2 | 2144037518.9 | 94885412.5 | 94216056.6 | 59269245.0 | 0.05074718 | 0.04695499 | 0.02764375 | 26.75417 | 1665802386.1 | 1836489703.6 | 2022966868.4 | 108896249.3 | 116493076.1 | 54717236.2 | 0.06537165 | 0.06343247 | 0.02704801
29.5875 | 1438967918.1 | 1526854811.9 | 1657570137.1 | 49716525.6 | 88075266.2 | 60761866.0 | 0.03455013 | 0.05768411 | 0.03665719 | 29.15833 | 1854627310.4 | 1964723115.4 | 2180308651.1 | 119340396.0 | 123071297.1 | 28834100.2 | 0.06434737 | 0.06264053 | 0.01322478 | 28.00833 | 1662377972.4 | 1812679564.0 | 1978127943.3 | 101964472.1 | 120094474.7 | 55641579.2 | 0.06133652 | 0.06625246 | 0.0281284
30.42917 | 1419463850.9 | 1520833604.7 | 1639882296.9 | 76279404.9 | 106421967.3 | 49053109.9 | 0.05373818 | 0.06997608 | 0.02991258 | 30.02917 | 1848889768.7 | 1999853676.5 | 2158905071.6 | 101820112.7 | 94903873.0 | 32344632.3 | 0.05507095 | 0.04745541 | 0.01498196 | 28.85833 | 1628548953.3 | 1806078652.6 | 1963710622.9 | 104034491.9 | 131387250.7 | 59642578.3 | 0.06388171 | 0.07274725 | 0.03037239
31.23333 | 1409275771.5 | 1506399971.2 | 1642697726.0 | 48739689.7 | 85414756.9 | 45253437.1 | 0.03458492 | 0.05670125 | 0.02754824 | 30.92083 | 1800449267.3 | 1966315998.9 | 2133909512.5 | 85126546.6 | 102540390.2 | 49650253.4 | 0.04728072 | 0.05214848 | 0.02326727 | 29.80417 | 1599368848.0 | 1784158761.3 | 1956364264.7 | 89771528.4 | 120373482.6 | 48129247.5 | 0.05612935 | 0.06746792 | 0.02460137
32.0125 | 1394111139.7 | 1489072846.8 | 1618696137.2 | 81011793.0 | 107707376.1 | 46697403.5 | 0.05811 | 0.07233184 | 0.02884878 | 31.64167 | 1792406311.7 | 1922906309.1 | 2125346230.6 | 85505115.7 | 81706571.3 | 53718358.2 | 0.04770409 | 0.04249119 | 0.02527511 | 30.825 | 1601315142.9 | 1778392173.4 | 1961014525.3 | 115416955.3 | 121248224.1 | 60608006.7 | 0.07207635 | 0.06817856 | 0.03090645
33.02917 | 1394154518.2 | 1481482816.8 | 1613668221.0 | 54305487.9 | 82641454.7 | 47759388.2 | 0.03895227 | 0.05578293 | 0.02959678 | 32.6 | 1808506289.1 | 1904744950.3 | 2090419301.0 | 103477786.3 | 113740224.6 | 51423015.3 | 0.05721727 | 0.05971415 | 0.02459938 | 31.69167 | 1611664756.2 | 1774590166.3 | 1932891538.7 | 115018694.9 | 114737587.6 | 61059439.7 | 0.07136639 | 0.06465582 | 0.03158969
33.80833 | 1376694104.7 | 1470233522.3 | 1610851745.0 | 70869232.1 | 80581103.3 | 53298561.1 | 0.05147784 | 0.05480837 | 0.03308719 | 33.39167 | 1778257288.2 | 1924501746.5 | 2094057084.7 | 99678685.7 | 101939321.2 | 72423593.7 | 0.05605414 | 0.0529692 | 0.0345853 | 32.46667 | 1628932964.1 | 1764202382.7 | 1943520030.6 | 104662460.0 | 129397375.1 | 52405850.0 | 0.06425216 | 0.07334611 | 0.0269644
34.69167 | 1391385008.1 | 1462356969.6 | 1587296379.0 | 61813163.0 | 83787529.5 | 53770552.0 | 0.04442564 | 0.05729622 | 0.03387556 | 34.3125 | 1784674393.0 | 1901347551.6 | 2065656937.0 | 103635065.3 | 96634273.2 | 50893736.7 | 0.05806945 | 0.0508241 | 0.02463804 | 33.21667 | 1580259022.3 | 1767264387.1 | 1935481760.6 | 100993669.6 | 131649668.4 | 62978880.8 | 0.06390957 | 0.07449348 | 0.03253912
35.62083 | 1352444250.0 | 1459320652.6 | 1592324633.8 | 66941347.5 | 83075432.3 | 52487348.8 | 0.04949657 | 0.05692747 | 0.03296272 | 35.24583 | 1742544297.7 | 1858765634.7 | 2057119920.5 | 88710683.2 | 117379870.1 | 50205012.6 | 0.05090871 | 0.06314937 | 0.02440549 | 33.91667 | 1601367947.0 | 1729676778.2 | 1927912862.7 | 123258578.4 | 116357669.5 | 55708392.7 | 0.0769708 | 0.06727134 | 0.0288957
36.39583 | 1360738645.0 | 1464239487.7 | 1568053718.2 | 47780289.1 | 76656758.3 | 40379098.5 | 0.03511349 | 0.05235261 | 0.02575109 | 36.01667 | 1741914956.9 | 1854017384.7 | 2052898362.4 | 108244351.9 | 114026122.4 | 32417596.9 | 0.06214101 | 0.06150219 | 0.01579114 | 34.77917 | 1572662118.9 | 1723090923.3 | 1901730680.1 | 85260301.3 | 113073746.6 | 57296720.7 | 0.054214 | 0.06562262 | 0.03012872
37.19167 | 1353561831.5 | 1438712950.6 | 1580249585.0 | 68949166.0 | 75400265.4 | 55134248.9 | 0.05093906 | 0.05240814 | 0.03488958 | 36.875 | 1725398287.3 | 1835080772.5 | 1989550288.8 | 84476098.5 | 98593447.2 | 48347051.5 | 0.04896035 | 0.05372703 | 0.02430049 | 35.64167 | 1568473624.5 | 1710938541.5 | 1893558761.9 | 110740050.4 | 127965360.4 | 70055252.7 | 0.07060371 | 0.07479249 | 0.03699661
38.04583 | 1364856964.6 | 1436812283.7 | 1564019864.6 | 53240477.6 | 81965123.9 | 48573044.0 | 0.0390081 | 0.05704651 | 0.03105654 | 37.65 | 1699057071.1 | 1835080772.7 | 1981005891.0 | 78564497.7 | 114049232.2 | 64303780.0 | 0.04624006 | 0.06214943 | 0.03246017 | 36.67917 | 1546001996.9 | 1684746913.9 | 1868362603.2 | 106269001.8 | 120775811.4 | 59419600.1 | 0.06873795 | 0.07168781 | 0.03180303
39.00417 | 1342272484.7 | 1424056930.3 | 1546933071.0 | 54927143.4 | 76964827.0 | 42324513.7 | 0.04092101 | 0.05404617 | 0.02736027 | 38.50833 | 1676422930.7 | 1811621521.2 | 1956167578.8 | 87106101.9 | 96123137.8 | 69238939.1 | 0.0519595 | 0.05305917 | 0.0353952 | 37.45833 | 1530648827.7 | 1666934341.7 | 1851977463.4 | 91126668.3 | 123141031.0 | 67240366.1 | 0.05953467 | 0.07387275 | 0.03630733
39.75417 | 1319451014.3 | 1419276843.5 | 1542066857.9 | 66277741.1 | 74888601.9 | 42822073.7 | 0.0502313 | 0.05276532 | 0.02776927 | 39.48333 | 1677555401.1 | 1798392865.0 | 1941810356.8 | 78165427.3 | 95950929.8 | 52056715.5 | 0.04659484 | 0.05335371 | 0.02680834 | 38.5 | 1530947347.1 | 1670339200.6 | 1816988102.4 | 109018289.7 | 124527872.7 | 61933365.1 | 0.07120969 | 0.07455245 | 0.03408573
40.6625 | 1324309406.9 | 1417368620.8 | 1532956488.1 | 58233590.6 | 78601415.9 | 53151852.2 | 0.0439728 | 0.05545587 | 0.03467277 | 40.24583 | 1679132918.0 | 1781715343.9 | 1941196547.5 | 86766243.4 | 80398830.1 | 54647766.1 | 0.05167324 | 0.0451244 | 0.02815159 | 39.4625 | 1493693936.0 | 1637616291.8 | 1795370432.0 | 123618285.5 | 115662335.5 | 77943831.9 | 0.08276012 | 0.07062847 | 0.04341379
41.2875 | 1324602155.8 | 1409557178.3 | 1536182154.7 | 63151122.3 | 74856002.3 | 45519793.0 | 0.04767554 | 0.05310604 | 0.02963177 | 41.075 | 1653445128.3 | 1758074209.2 | 1936552789.9 | 86061704.4 | 101577617.9 | 67513304.7 | 0.05204993 | 0.05777778 | 0.03486262 | 40.35417 | 1507753298.9 | 1630484338.9 | 1792636278.0 | 100934987.5 | 129428122.9 | 68990322.1 | 0.06694397 | 0.07938017 | 0.0384854
42.33333 | 1331756128.9 | 1399033342.4 | 1512046054.0 | 62440773.6 | 70111986.7 | 55246402.1 | 0.04688604 | 0.05011459 | 0.03653751 | 41.96667 | 1663927364.6 | 1758747942.4 | 1901082705.1 | 84104166.4 | 101413108.4 | 40843880.3 | 0.05054558 | 0.0576621 | 0.02148454 | 41.14167 | 1483460374.6 | 1613964815.8 | 1783434692.3 | 115000262.1 | 138332760.9 | 79424773.9 | 0.07752163 | 0.0857099 | 0.04453473
43.15833 | 1318176335.8 | 1386432409.3 | 1508681545.6 | 62527375.7 | 67762171.3 | 49965814.5 | 0.04743476 | 0.04887521 | 0.03311886 | 42.80417 | 1620118775.2 | 1749583063.6 | 1875890508.0 | 79036947.6 | 107031799.2 | 54885153.0 | 0.04878466 | 0.0611756 | 0.02925819 | 41.99583 | 1481317479.0 | 1623027811.4 | 1791561054.2 | 84104139.8 | 117924969.1 | 60377841.0 | 0.05677658 | 0.07265739 | 0.03370125
43.84167 | 1290409395.1 | 1390475125.5 | 1491719107.4 | 66073531.6 | 75722599.6 | 49495289.5 | 0.05120354 | 0.05445808 | 0.03318003 | 43.5 | 1628511997.7 | 1745353268.2 | 1879120421.0 | 68410791.4 | 94239953.5 | 41217330.2 | 0.04200816 | 0.05399477 | 0.02193437 | 43.00833 | 1452302126.9 | 1621046124.1 | 1790162544.1 | 98577478.3 | 120436569.8 | 66949797.3 | 0.0678767 | 0.07429558 | 0.03739873
44.8375 | 1287762801.8 | 1372658838.6 | 1476454820.2 | 72546627.8 | 67112127.9 | 42529380.3 | 0.0563354 | 0.04889207 | 0.02880507 | 44.3125 | 1604459753.2 | 1715620265.8 | 1865944769.1 | 70956952.2 | 95073116.6 | 75104695.9 | 0.04422483 | 0.05541618 | 0.04025022 | 43.92083 | 1456862390.6 | 1592880133.0 | 1761738869.5 | 82884900.9 | 114689125.6 | 82605901.6 | 0.05689275 | 0.0720011 | 0.04688885
45.71667 | 1296248879.9 | 1362608332.3 | 1456300744.5 | 63990452.4 | 69836690.6 | 42536954.4 | 0.04936587 | 0.05125221 | 0.02920891 | 45.1375 | 1617470196.7 | 1722467661.7 | 1839948255.8 | 70464305.4 | 95738605.6 | 59945219.1 | 0.04356452 | 0.05558224 | 0.03257984 | 44.7875 | 1455915125.4 | 1597559828.3 | 1770773580.2 | 105702156.2 | 119694939.3 | 70836041.7 | 0.07260187 | 0.0749236 | 0.04000288
46.43333 | 1267990683.6 | 1360688109.9 | 1465766758.4 | 60012411.9 | 67914630.7 | 45439165.8 | 0.04732875 | 0.04991197 | 0.03100027 | 46.00417 | 1589004808.6 | 1701030087.5 | 1833628982.0 | 84552570.9 | 101184761.5 | 62651303.2 | 0.05321102 | 0.0594844 | 0.03416793 | 45.67917 | 1453651113.5 | 1578782035.3 | 1753244375.1 | 95966882.7 | 128852351.6 | 80260657.3 | 0.06601782 | 0.08161504 | 0.04577836
47.4 | 1260171738.8 | 1347581555.5 | 1438536729.4 | 63800183.8 | 60923486.1 | 43232624.1 | 0.05062817 | 0.0452095 | 0.03005319 | 46.76667 | 1571390946.1 | 1701000547.6 | 1830492129.4 | 101130776.3 | 76928547.8 | 55739212.3 | 0.06435749 | 0.04522547 | 0.0304504 | 46.40417 | 1432432692.0 | 1572419750.4 | 1755223852.9 | 96353815.4 | 122134214.8 | 69259240.6 | 0.06726586 | 0.07767278 | 0.03945892
48.4 | 1255351085.5 | 1330457019.9 | 1445395895.2 | 61731891.9 | 64583008.8 | 50528670.9 | 0.049175 | 0.04854197 | 0.03495836 | 47.675 | 1560277978.2 | 1666650566.2 | 1822708028.5 | 96554335.0 | 74650172.8 | 46704525.0 | 0.06188278 | 0.04479054 | 0.0256237 | 47.22917 | 1439705218.4 | 1556479302.4 | 1719511162.4 | 95009689.8 | 114195215.2 | 64496109.1 | 0.06599246 | 0.07336764 | 0.0375084
49.3875 | 1241537838.4 | 1316371568.3 | 1423830493.3 | 64561623.2 | 62964027.6 | 53029477.0 | 0.05200133 | 0.0478315 | 0.03724423 | 48.47917 | 1524973620.7 | 1653365506.4 | 1816920148.7 | 76309617.7 | 87701165.9 | 41627266.8 | 0.05003996 | 0.05304403 | 0.0229109 | 48.075 | 1416143426.0 | 1549629922.9 | 1714640942.4 | 67283533.3 | 120816974.5 | 78127085.3 | 0.04751181 | 0.07796505 | 0.04556469
50.39167 | 1223367217.6 | 1295126667.2 | 1413455785.7 | 77052959.5 | 67894044.0 | 52295554.9 | 0.06298433 | 0.05242271 | 0.03699837 | 49.30417 | 1557939715.6 | 1645760544.8 | 1807412518.1 | 43638328.6 | 87730277.1 | 55446028.5 | 0.02801028 | 0.05330683 | 0.03067702 | 48.97083 | 1413114899.2 | 1536698052.8 | 1708359340.8 | 90265240.4 | 105815326.8 | 75880954.0 | 0.06387679 | 0.06885889 | 0.04441744
51.43333 | 1203989144.7 | 1271361456.7 | 1390474271.7 | 60214180.9 | 61476619.8 | 48941788.1 | 0.05001223 | 0.04835495 | 0.03519791 | 50.1125 | 1544318459.2 | 1661543352.7 | 1808367931.1 | 90495806.6 | 96359024.7 | 68288007.8 | 0.05859919 | 0.05799369 | 0.03776223 | 49.7625 | 1399270820.1 | 1508167575.9 | 1697844563.1 | 101734849.7 | 110982512.7 | 64874055.9 | 0.07270562 | 0.07358765 | 0.03820966
52.47917 | 1220262002.9 | 1278186790.2 | 1380034221.6 | 66530347.4 | 65069099.9 | 53972556.6 | 0.05452136 | 0.05090735 | 0.03910958 | 50.95417 | 1566663728.0 | 1656534598.0 | 1805929804.9 | 76619519.5 | 101383984.0 | 51336424.3 | 0.04890617 | 0.06120245 | 0.02842659 | 50.65 | 1378455715.1 | 1512589226.1 | 1680519766.5 | 75698717.4 | 117799049.1 | 85137646.1 | 0.0549156 | 0.07787907 | 0.0506615
53.36667 | 1197184188.4 | 1270969110.5 | 1371389375.1 | 70423997.6 | 64103013.4 | 48349795.3 | 0.0588247 | 0.05043633 | 0.03525607 | 51.93333 | 1569569358.5 | 1665404136.6 | 1808483381.7 | 84008290.9 | 97217181.2 | 47114644.8 | 0.05352315 | 0.05837453 | 0.02605202 | 51.56667 | 1383904964.0 | 1515426772.9 | 1663353023.5 | 79576520.2 | 111801950.0 | 80056988.2 | 0.05750143 | 0.07377588 | 0.04812988
54.2 | 1172380194.4 | 1256085294.0 | 1362694064.4 | 59545311.5 | 72274075.4 | 53094076.0 | 0.0507901 | 0.05753915 | 0.03896258 | 52.79167 | 1548032212.7 | 1652400768.8 | 1798200702.8 | 83544537.3 | 100771983.6 | 57165297.4 | 0.05396822 | 0.0609852 | 0.03179028 | 52.39167 | 1370383664.0 | 1506815497.6 | 1658361005.1 | 97057179.3 | 126370506.9 | 72318150.4 | 0.07082482 | 0.08386595 | 0.04360821
55.025 | 1165996246.9 | 1244036292.3 | 1345996848.2 | 57814497.4 | 58635227.6 | 50022480.8 | 0.04958378 | 0.04713305 | 0.03716389 | 53.6 | 1529024201.5 | 1634871814.1 | 1781425347.0 | 85519870.3 | 84408883.4 | 56748440.2 | 0.05593101 | 0.05163028 | 0.03185564 | 53.30417 | 1347618838.7 | 1483063377.4 | 1651615727.4 | 92649516.8 | 109863424.1 | 69069117.8 | 0.06875054 | 0.07407871 | 0.04181912
56.175 | 1145146045.7 | 1211460504.7 | 1307576282.5 | 52642458.8 | 81520391.8 | 55858596.3 | 0.04597008 | 0.067291 | 0.04271919 | 54.50833 | 1529439001.0 | 1630280575.0 | 1764882217.6 | 77807880.0 | 78903715.2 | 54669526.8 | 0.05087348 | 0.04839886 | 0.0309763 | 54.08333 | 1355214783.9 | 1476863388.3 | 1650538558.4 | 93484563.6 | 117180895.3 | 76610489.0 | 0.06898136 | 0.07934444 | 0.04641545
57.27917 | 1138348587.1 | 1223178128.1 | 1318050957.2 | 67404643.0 | 63471008.8 | 49167708.1 | 0.05921266 | 0.05189024 | 0.03730334 | 55.25417 | 1514488744.7 | 1603722193.0 | 1749817085.1 | 85589605.9 | 81543083.8 | 55425964.7 | 0.05651386 | 0.05084614 | 0.03167529 | 55.0125 | 1347665614.3 | 1475612276.6 | 1629524453.5 | 87895246.7 | 107614586.6 | 74163660.6 | 0.06522037 | 0.07292877 | 0.04551246
58.17917 | 1126601399.3 | 1206812209.9 | 1297415631.4 | 67616411.8 | 62038829.0 | 50696337.2 | 0.06001804 | 0.05140719 | 0.03907486 | 56.175 | 1511035114.2 | 1606352615.1 | 1715897387.2 | 72340480.5 | 87756278.2 | 50839282.7 | 0.04787478 | 0.05463077 | 0.02962839 | 55.9375 | 1345399175.6 | 1452244575.4 | 1608404429.8 | 99019712.3 | 110804676.3 | 73197509.1 | 0.07359876 | 0.07629891 | 0.04550939
59.09583 | 1118124496.6 | 1190530942.0 | 1286314406.6 | 69174846.1 | 62610785.1 | 48631477.4 | 0.06186685 | 0.05259064 | 0.03780684 | 57.07917 | 1482195139.0 | 1570391627.6 | 1698422371.3 | 83020187.9 | 88973734.3 | 56005060.3 | 0.05601164 | 0.05665704 | 0.03297475 | 56.8375 | 1316791515.5 | 1444254273.2 | 1597554148.8 | 87246106.9 | 104270972.6 | 83636289.1 | 0.06625658 | 0.0721971 | 0.05235271
60.11667 | 1106695420.5 | 1178677221.0 | 1267693403.6 | 73530209.4 | 66409283.2 | 58454026.9 | 0.06644123 | 0.05634221 | 0.04611054 | 57.975 | 1454574979.6 | 1554164672.1 | 1671641393.6 | 86210319.4 | 84212547.1 | 49770005.3 | 0.05926839 | 0.05418509 | 0.02977314 | 57.69583 | 1305755100.6 | 1431039522.4 | 1577958821.1 | 88286606.5 | 108597545.5 | 77013474.6 | 0.06761345 | 0.07588717 | 0.04880576
60.99167 | 1086081035.7 | 1175024556.2 | 1257956021.9 | 72928679.0 | 67872485.6 | 49870358.4 | 0.06714847 | 0.05776261 | 0.03964396 | 58.73333 | 1456494757.0 | 1564719173.0 | 1684970656.9 | 66146367.6 | 79647788.8 | 64619373.3 | 0.04541477 | 0.05090229 | 0.03835044 | 58.49583 | 1291843718.9 | 1413724515.4 | 1568446603.7 | 88889776.3 | 106218545.0 | 70929923.9 | 0.06880846 | 0.07513384 | 0.04522304
62.0125 | 1066961260.1 | 1148947894.0 | 1237157440.8 | 76797930.8 | 62192361.5 | 47512930.5 | 0.07197818 | 0.05412984 | 0.03840492 | 59.60417 | 1456022821.7 | 1540137198.1 | 1647124112.4 | 67490375.9 | 89502240.7 | 49905873.3 | 0.04635255 | 0.05811316 | 0.03029879 | 59.2625 | 1291293516.1 | 1395535368.3 | 1536062602.2 | 78172118.3 | 105333728.6 | 81862853.0 | 0.06053784 | 0.07547908 | 0.05329396
62.90833 | 1059701190.8 | 1137874450.1 | 1235070008.7 | 72975216.7 | 64063103.5 | 51597763.3 | 0.06886396 | 0.05630068 | 0.0417772 | 60.55417 | 1437830938.9 | 1519636182.6 | 1655876658.2 | 60729766.2 | 95317929.2 | 55716488.8 | 0.04223707 | 0.06272418 | 0.03364773 | 60.15417 | 1253475408.4 | 1384810636.6 | 1526107892.8 | 95417500.4 | 103445691.5 | 80467088.1 | 0.07612236 | 0.07470024 | 0.052727
63.93333 | 1052864233.9 | 1111756553.1 | 1209265816.7 | 63949631.1 | 67045851.3 | 53105476.0 | 0.06073872 | 0.06030623 | 0.04391547 | 61.39583 | 1433096591.4 | 1534207124.8 | 1647992768.2 | 72106585.4 | 81125753.4 | 53362092.0 | 0.05031523 | 0.05287797 | 0.03238005 | 61.04167 | 1247788829.2 | 1391296425.8 | 1531203092.9 | 86423255.0 | 105533199.0 | 77979274.6 | 0.06926112 | 0.07585242 | 0.0509268
65.025 | 1016883340.6 | 1093578510.0 | 1195742769.1 | 89224350.1 | 68761030.7 | 60468678.8 | 0.08774296 | 0.06287709 | 0.05056997 | 62.32083 | 1435054564.8 | 1495248254.3 | 1636095521.9 | 68583602.5 | 61765313.4 | 56239682.2 | 0.04779163 | 0.04130773 | 0.03437433 | 61.9375 | 1255838147.2 | 1366952709.2 | 1530493396.4 | 94411423.6 | 106942872.4 | 80952860.0 | 0.07517802 | 0.07823451 | 0.05289331
66.13333 | 985331531.7 | 1069009141.3 | 1174933777.7 | 88579388.5 | 77197924.0 | 59794719.2 | 0.08989806 | 0.07221447 | 0.05089199 | 63.1125 | 1406448456.1 | 1498569128.6 | 1614081336.9 | 72038490.6 | 79519822.6 | 62902489.2 | 0.05122014 | 0.05306383 | 0.03897108 | 62.75417 | 1243505154.4 | 1344920709.3 | 1511728322.1 | 85756679.8 | 97259523.6 | 80424465.5 | 0.06896367 | 0.07231618 | 0.05320034
67.02083 | 953287733.0 | 1056103007.1 | 1153831683.2 | 94705340.5 | 72349974.7 | 64578230.7 | 0.09934602 | 0.06850655 | 0.0559685 | 63.8875 | 1389114110.0 | 1484906167.6 | 1611685972.7 | 80366772.8 | 79226411.9 | 59507032.6 | 0.05785469 | 0.05335449 | 0.03692223 | 63.62917 | 1222922401.3 | 1338564333.8 | 1477862917.6 | 86108695.1 | 98132132.9 | 81945575.1 | 0.07041223 | 0.07331148 | 0.0554487
68.05 | 946162393.5 | 1017371071.0 | 1135218429.5 | 100332309.7 | 59019617.6 | 48213939.6 | 0.1060413 | 0.05801189 | 0.04247107 | 64.86667 | 1357732580.9 | 1467104876.8 | 1585977464.8 | 74774948.4 | 77553983.7 | 66718997.0 | 0.0550734 | 0.05286192 | 0.04206806 | 64.45 | 1209591644.4 | 1322127604.4 | 1459969191.4 | 90789248.1 | 88386705.9 | 72827970.8 | 0.07505777 | 0.06685187 | 0.04988322
69.10833 | 913640070.5 | 1005827045.0 | 1129580543.1 | 100534680.7 | 74774690.8 | 57154514.2 | 0.1100375 | 0.0743415 | 0.050598 | 65.67917 | 1342164787.3 | 1446463331.4 | 1572200631.9 | 77231922.1 | 81669348.9 | 59715546.6 | 0.0575428 | 0.0564614 | 0.03798214 | 65.25833 | 1199420210.7 | 1310237160.1 | 1448049318.5 | 80833887.4 | 87729017.9 | 78872798.2 | 0.06739413 | 0.06695659 | 0.05446831
70.02083 | 889210987.7 | 1001769009.1 | 1092680584.7 | 87151508.9 | 75873934.6 | 61982216.9 | 0.09800993 | 0.07573995 | 0.05672492 | 66.57917 | 1330237490.4 | 1438689370.3 | 1544068336.7 | 79604245.8 | 86085668.0 | 65575210.8 | 0.05984213 | 0.05983617 | 0.04246911 | 66.17083 | 1193731715.8 | 1301158441.2 | 1431033362.0 | 86888741.1 | 90925819.8 | 76613927.0 | 0.07278749 | 0.06988067 | 0.05353748
70.99167 | 871109398.7 | 973262692.5 | 1084233440.1 | 103124185.6 | 85934804.7 | 61173997.3 | 0.1183826 | 0.08829559 | 0.05642143 | 67.40833 | 1314828414.7 | 1422237200.9 | 1549720990.6 | 73112868.3 | 80575345.9 | 56534038.4 | 0.0556064 | 0.05665394 | 0.03648014 | 67.20417 | 1176021144.0 | 1294364086.9 | 1427175238.6 | 79212368.1 | 93693210.5 | 68320547.4 | 0.06735624 | 0.07238551 | 0.04787117
72 | 848308956.1 | 959859101.6 | 1063984732.4 | 113310516.0 | 81116508.0 | 58983251.9 | 0.1335722 | 0.08450877 | 0.05543618 | 68.225 | 1317897858.6 | 1433567106.8 | 1563337963.4 | 82964197.1 | 86857292.5 | 73027621.7 | 0.06295192 | 0.06058823 | 0.04671263 | 68.17917 | 1172346188.5 | 1267513567.7 | 1414582961.0 | 85455733.7 | 90081856.1 | 77421961.4 | 0.07289292 | 0.07106974 | 0.0547313
72.89167 | 829388821.5 | 913376314.7 | 1045605313.3 | 118375923.4 | 78969798.5 | 66639345.6 | 0.1427267 | 0.08645921 | 0.06373279 | 68.98333 | 1308386736.0 | 1417816384.4 | 1558436355.2 | 91200439.0 | 96235294.6 | 60670416.4 | 0.0697045 | 0.06787571 | 0.03893031 | 69.05 | 1158114345.5 | 1261354112.6 | 1404336406.3 | 87912977.8 | 87184481.7 | 73661962.5 | 0.07591045 | 0.06911975 | 0.05245322
73.94167 | 805296801.8 | 922242240.2 | 1027632949.5 | 114980878.4 | 85108171.5 | 64687934.4 | 0.1427807 | 0.09228397 | 0.06294848 | 69.84167 | 1292557717.2 | 1386141408.7 | 1529823272.9 | 94448158.6 | 93075020.0 | 72716823.7 | 0.07307075 | 0.06714684 | 0.04753283 | 69.9625 | 1146249465.1 | 1262494513.1 | 1394615803.7 | 81180537.0 | 86752271.3 | 73288776.6 | 0.07082275 | 0.06871497 | 0.05255123
74.87917 | 783778410.9 | 908067246.3 | 1026904256.3 | 122951150.7 | 87405234.2 | 71799456.4 | 0.1568698 | 0.09625414 | 0.06991836 | 70.7 | 1252288340.4 | 1375521309.9 | 1510277312.0 | 100565479.4 | 103625115.5 | 63497683.4 | 0.08030537 | 0.07533516 | 0.04204372 | 70.87083 | 1139904244.8 | 1246396682.1 | 1383423646.3 | 82697516.6 | 89046752.0 | 79294976.3 | 0.07254777 | 0.07144335 | 0.05731793
75.88333 | 763768521.9 | 890304016.1 | 1013967521.0 | 124770099.9 | 85568130.0 | 67441612.9 | 0.1633611 | 0.09611114 | 0.0665126 | 71.475 | 1239383502.9 | 1363750381.6 | 1484260403.9 | 90240342.8 | 79827580.6 | 53136483.5 | 0.07281067 | 0.05853533 | 0.03579997 | 71.69167 | 1140072726.1 | 1241140881.4 | 1394980825.3 | 79030992.0 | 89952739.8 | 76078561.7 | 0.06932101 | 0.07247585 | 0.05453735
77.02083 | 717923468.4 | 862876461.9 | 980905591.2 | 101361781.0 | 82410144.0 | 69494191.3 | 0.1411874 | 0.09550631 | 0.07084697 | 72.37083 | 1214711537.8 | 1333983155.3 | 1475408165.8 | 84070157.0 | 77336705.1 | 62039744.0 | 0.06920998 | 0.05797427 | 0.04204921 | 72.62917 | 1135830171.1 | 1240178089.2 | 1364977457.7 | 84501267.8 | 90221421.1 | 84159206.1 | 0.07439604 | 0.07274876 | 0.06165611
78.13333 | 674427433.3 | 857492407.7 | 962431141.0 | 145164614.5 | 87052909.3 | 72392001.4 | 0.2152413 | 0.1015203 | 0.07521785 | 73.27917 | 1216068223.7 | 1333070003.3 | 1444414378.4 | 74528178.0 | 85766177.9 | 68231920.1 | 0.06128618 | 0.06433734 | 0.04723847 | 73.57083 | 1116503845.2 | 1216264838.8 | 1355500709.3 | 84004027.4 | 93900540.9 | 72802141.6 | 0.07523846 | 0.07720402 | 0.05370867
79.19167 | 669222178.9 | 821951058.7 | 945071928.2 | 111688986.5 | 94145053.9 | 70610294.7 | 0.1668937 | 0.1145385 | 0.0747142 | 74.2375 | 1204618185.5 | 1299700749.4 | 1429132597.8 | 103975612.4 | 84387537.4 | 60554730.5 | 0.08631416 | 0.06492844 | 0.04237167 | 74.67917 | 1090203781.4 | 1210043649.6 | 1348097950.7 | 79310821.5 | 82264088.9 | 76402289.3 | 0.07274862 | 0.0679844 | 0.05667414
80.17917 | 660783984.8 | 792052968.0 | 929233184.2 | 142485398.6 | 85547245.8 | 74028634.9 | 0.2156308 | 0.108007 | 0.07966637 | 75.16667 | 1169337002.5 | 1295915524.7 | 1413829223.7 | 100824534.1 | 88016100.5 | 73747651.9 | 0.08622368 | 0.06791808 | 0.05216164 | 75.65 | 1094211533.5 | 1203168483.6 | 1343254285.7 | 87070972.2 | 81953735.8 | 81395735.5 | 0.07957417 | 0.06811493 | 0.06059592
81.22917 | 625542483.6 | 775336438.4 | 903753054.2 | 142196653.1 | 98684268.0 | 79421128.0 | 0.2273173 | 0.1272793 | 0.08787924 | 76.25 | 1157620060.6 | 1266140700.8 | 1391015934.5 | 111471390.1 | 86590829.5 | 73700877.8 | 0.09629359 | 0.06838958 | 0.05298349 | 76.58333 | 1097513105.5 | 1195039132.4 | 1331830524.7 | 79436931.5 | 83196850.3 | 72103994.1 | 0.07237903 | 0.06961852 | 0.05413902
82.05833 | 604763158.3 | 759063670.3 | 880205359.1 | 145757271.9 | 96520342.3 | 77465962.0 | 0.2410155 | 0.1271571 | 0.08800896 | 77.225 | 1141040926.9 | 1243871411.9 | 1388462381.1 | 117133485.7 | 77439184.1 | 70802959.6 | 0.1026549 | 0.06225658 | 0.05099379 | 77.50833 | 1085133426.2 | 1187777707.1 | 1334700926.7 | 73588925.3 | 80878352.8 | 69363819.7 | 0.06781555 | 0.06809216 | 0.05196956
83.07917 | 571503562.1 | 720610960.3 | 860009843.4 | 152083384.1 | 111102399.1 | 78417197.5 | 0.266111 | 0.1541781 | 0.09118174 | 78.075 | 1129528500.1 | 1234684299.6 | 1377618649.1 | 101302707.5 | 90188902.6 | 65397820.6 | 0.08968584 | 0.07304612 | 0.04747164 | 78.475 | 1076961399.2 | 1178216323.5 | 1307359056.0 | 76355366.9 | 78430663.3 | 64818524.7 | 0.07089889 | 0.06656729 | 0.04957974
84.02083 | 570892356.0 | 698778121.4 | 837060727.6 | 145504626.3 | 108240756.2 | 86638038.9 | 0.2548723 | 0.1549 | 0.1035027 | 79.06667 | 1117022913.8 | 1236059751.2 | 1354704507.0 | 111427873.3 | 92711732.7 | 67444203.9 | 0.09975433 | 0.07500587 | 0.04978518 | 79.4 | 1069782813.7 | 1184365438.4 | 1312520399.8 | 79959765.2 | 81834476.3 | 75625209.4 | 0.07474392 | 0.06909563 | 0.05761831
85.05 | 505705431.3 | 644667550.3 | 810517769.2 | 153431304.8 | 111097133.1 | 85306662.5 | 0.3034005 | 0.1723324 | 0.1052496 | 80.23333 | 1093751389.9 | 1207357924.5 | 1373395030.7 | 116116806.1 | 95399044.9 | 63272325.5 | 0.1061638 | 0.07901472 | 0.04607001 | 80.4375 | 1071447652.2 | 1170341247.5 | 1289838801.9 | 84824893.1 | 75545954.1 | 67065142.6 | 0.07916849 | 0.06455036 | 0.05199498
86.15833 | 468384691.2 | 621125024.5 | 774680743.1 | 154001115.5 | 113263913.0 | 89411843.6 | 0.3287919 | 0.1823528 | 0.1154177 | 81.23333 | 1074826929.5 | 1210171406.6 | 1345612979.0 | 113418682.2 | 91317146.7 | 62688930.5 | 0.1055227 | 0.07545803 | 0.04658764 | 81.41667 | 1052331977.4 | 1158782047.4 | 1290551965.8 | 76799736.3 | 81901722.8 | 77348172.4 | 0.07298052 | 0.07067914 | 0.05993418
87.30833 | 395252425.2 | 604764896.4 | 739078449.8 | 155290402.5 | 112497079.5 | 96250801.7 | 0.3928892 | 0.1860179 | 0.1302308 | 82.11667 | 1054089952.1 | 1186159634.0 | 1310890713.7 | 105434313.0 | 97226669.2 | 65441122.1 | 0.100024 | 0.08196761 | 0.04992111 | 82.375 | 1044524102.1 | 1149962162.7 | 1276190658.9 | 71736518.5 | 79496252.8 | 69065112.6 | 0.06867866 | 0.06912945 | 0.05411818
88.32083 | 381042335.8 | 571935006.3 | 700547498.3 | 153763083.0 | 113329879.7 | 93002788.7 | 0.4035328 | 0.1981517 | 0.1327573 | 83.05 | 1038005176.9 | 1169257530.7 | 1304021889.9 | 111137360.1 | 96379577.0 | 68114862.5 | 0.1070682 | 0.08242801 | 0.05223445 | 83.29167 | 1039999773.2 | 1138920471.7 | 1256869622.0 | 79834878.6 | 77179082.7 | 74689796.1 | 0.07676432 | 0.06776512 | 0.05942525
89.27917 | 342842119.0 | 515861587.6 | 674762878.5 | 148318582.2 | 121572079.3 | 99147879.3 | 0.4326148 | 0.235668 | 0.1469374 | 84.02083 | 1027016029.7 | 1139556404.0 | 1277305181.5 | 121093382.7 | 97514590.7 | 76228616.2 | 0.117908 | 0.08557241 | 0.05967925 | 84.3 | 1037808272.2 | 1126093390.6 | 1255408030.2 | 90374583.0 | 74697182.2 | 78163682.3 | 0.08708216 | 0.06633303 | 0.06226158
90.2625 | 301101772.5 | 472831989.9 | 636292511.4 | 144852890.2 | 116394061.7 | 104141241.2 | 0.4810762 | 0.2461637 | 0.1636688 | 84.92083 | 1008363056.2 | 1144425096.4 | 1274939938.3 | 120806953.5 | 98641229.7 | 74775220.3 | 0.119805 | 0.08619282 | 0.05864999 | 85.1875 | 1024425915.3 | 1126731386.4 | 1246708741.6 | 85041809.8 | 68119898.3 | 65958763.8 | 0.08301411 | 0.06045798 | 0.05290631
91.50417 | 250308526.6 | 440728229.3 | 588032621.3 | 137672778.7 | 119706541.7 | 105867696.0 | 0.5500123 | 0.2716108 | 0.1800371 | 85.85833 | 987212287.5 | 1126061309.5 | 1248520264.0 | 125074454.5 | 96742279.2 | 73020773.4 | 0.1266946 | 0.08591209 | 0.05848585 | 86.1375 | 1023832700.2 | 1114700860.0 | 1233236885.0 | 87260384.8 | 74801393.3 | 70453581.8 | 0.08522914 | 0.06710445 | 0.05712899
92.525 | 193699098.3 | 378470865.5 | 550585256.6 | 122012134.5 | 132794077.6 | 109446174.4 | 0.6299055 | 0.35087 | 0.1987815 | 86.9125 | 962648862.3 | 1112059309.6 | 1243878325.5 | 130395886.1 | 97345172.3 | 69451993.5 | 0.1354553 | 0.08753595 | 0.05583504 | 87.0625 | 1014277828.2 | 1107467168.6 | 1223489007.3 | 85537182.1 | 78739626.7 | 62043797.0 | 0.08433309 | 0.07109884 | 0.05071055
93.5125 | 168620295.2 | 335829624.4 | 503376027.4 | 115649478.7 | 122143654.7 | 113161429.9 | 0.6858574 | 0.3637072 | 0.224805 | 87.95 | 942096533.3 | 1082782699.0 | 1221787918.1 | 131977674.9 | 91595666.6 | 73164413.6 | 0.1400893 | 0.08459284 | 0.05988307 | 87.98333 | 999693402.3 | 1084496549.0 | 1222826334.9 | 88011504.8 | 82685772.6 | 61056741.9 | 0.0880385 | 0.07624346 | 0.04993084
94.60417 | 135433752.6 | 285037375.7 | 458325062.1 | 103287468.8 | 117508207.7 | 115674124.1 | 0.762642 | 0.4122554 | 0.2523845 | 88.9 | 922189297.1 | 1069196078.7 | 1198022334.0 | 138132228.8 | 104713746.7 | 70208082.5 | 0.1497873 | 0.0979369 | 0.05860332 | 88.94583 | 985451500.9 | 1087889943.9 | 1202958420.0 | 94747807.4 | 76806759.6 | 70648813.0 | 0.0961466 | 0.07060159 | 0.05872922
95.72917 | 102939188.3 | 254713694.6 | 413548506.1 | 87781141.4 | 117929242.8 | 116791541.1 | 0.8527476 | 0.4629874 | 0.2824132 | 90.0125 | 872234830.3 | 1073199350.4 | 1189315840.0 | 155569056.9 | 105312128.7 | 68602139.4 | 0.1783569 | 0.09812914 | 0.05768202 | 89.89167 | 971092851.5 | 1071708294.6 | 1181286501.6 | 89331189.1 | 75570991.6 | 66936861.0 | 0.09199037 | 0.07051452 | 0.05666437
96.7 | 78660881.3 | 217981562.9 | 379182625.6 | 74678604.0 | 114361071.3 | 118556921.1 | 0.9493741 | 0.5246364 | 0.3126644 | 91.09167 | 867134689.5 | 1034882554.4 | 1159336853.4 | 147379351.0 | 103041910.2 | 76627624.3 | 0.1699613 | 0.0995687 | 0.06609608 | 90.78333 | 969141381.6 | 1066941504.6 | 1179184107.7 | 90048206.5 | 70105881.1 | 73273434.5 | 0.09291545 | 0.06570733 | 0.0621391
97.64583 | 59699773.4 | 176272774.2 | 344730021.8 | 62757688.5 | 105550737.9 | 119650747.0 | 1.051222 | 0.5987921 | 0.3470854 | 92.14167 | 830470254.5 | 989150533.8 | 1144422901.8 | 168790889.6 | 111872316.3 | 85683831.2 | 0.2032474 | 0.1130994 | 0.07487078 | 91.80417 | 946146450.8 | 1064597726.5 | 1168090726.6 | 95221510.6 | 79290826.6 | 72315052.2 | 0.1006414 | 0.07447961 | 0.06190876
98.75417 | 44892936.5 | 148509990.8 | 304037773.9 | 51901668.7 | 95746547.1 | 117911728.0 | 1.156121 | 0.6447145 | 0.3878193 | 93 | 798839792.7 | 969535479.5 | 1112903417.2 | 161576050.1 | 106409862.8 | 88859431.0 | 0.2022634 | 0.1097534 | 0.07984469 | 92.7 | 937901929.6 | 1039538489.4 | 1147187721.6 | 98815385.5 | 81255834.0 | 71878295.5 | 0.1053579 | 0.0781653 | 0.06265609
99.75833 | 32270179.3 | 118020458.2 | 274488972.3 | 40856526.2 | 88977068.5 | 116703261.0 | 1.266077 | 0.7539122 | 0.4251656 | 94.00833 | 776882678.0 | 941166890.1 | 1098372775.8 | 174833276.4 | 121394900.0 | 89514362.4 | 0.2250446 | 0.1289834 | 0.08149725 | 93.79583 | 909272647.4 | 1032611380.9 | 1144401654.7 | 102036914.0 | 74924381.9 | 72401496.1 | 0.1122182 | 0.07255816 | 0.06326581
100.9583 | 23320309.9 | 93556773.5 | 239604977.1 | 31529608.9 | 76454393.1 | 114694410.6 | 1.352024 | 0.8171978 | 0.4786813 | 95.01667 | 733533757.0 | 905803643.7 | 1071591656.2 | 173724094.5 | 131103614.3 | 95886034.8 | 0.2368318 | 0.1447373 | 0.08948001 | 94.70833 | 912092406.8 | 1025856992.3 | 1143126126.1 | 103782247.3 | 83211703.2 | 65404970.8 | 0.1137848 | 0.08111433 | 0.05721588
101.9375 | 17446983.3 | 74394041.3 | 212411530.7 | 24832138.4 | 70721395.6 | 111068154.5 | 1.423291 | 0.9506325 | 0.5228914 | 95.92083 | 689950314.0 | 876944551.4 | 1044215778.2 | 180620660.6 | 125946185.9 | 97769756.1 | 0.2617879 | 0.1436193 | 0.09362984 | 95.67917 | 905001791.9 | 1027636345.8 | 1127799488.7 | 110640943.7 | 74455378.7 | 64047156.6 | 0.1222549 | 0.07245304 | 0.05678949
102.8708 | 13505228.9 | 59905998.4 | 188120929.9 | 19584816.3 | 60975947.2 | 108927743.6 | 1.450165 | 1.01786 | 0.5790304 | 96.92917 | 644261786.4 | 829473502.8 | 1000010750.4 | 184860392.3 | 129391226.3 | 99364808.3 | 0.2869337 | 0.155992 | 0.09936374 | 96.775 | 894409186.8 | 1009958636.5 | 1118866868.9 | 116286006.0 | 80397698.0 | 65049524.1 | 0.1300143 | 0.07960494 | 0.05813875
103.9792 | 10805692.3 | 47181859.6 | 157196195.2 | 15595787.5 | 52143394.3 | 100765850.7 | 1.443294 | 1.105158 | 0.6410197 | 97.94583 | 593011028.4 | 829834469.8 | 971790869.4 | 192515350.2 | 139337554.0 | 101039362.4 | 0.3246404 | 0.1679101 | 0.1039723 | 97.825 | 845416231.7 | 976845387.1 | 1109599313.6 | 131707472.4 | 72031060.2 | 70962883.6 | 0.1557901 | 0.07373845 | 0.06395361
105.0583 | 8510694.8 | 36572900.4 | 134579212.3 | 11899291.5 | 43405480.5 | 94327024.5 | 1.398157 | 1.186821 | 0.7009034 | 98.95833 | 535661004.9 | 750714027.4 | 933854647.3 | 192500920.5 | 144609519.1 | 106304501.7 | 0.3593708 | 0.1926293 | 0.1138341 | 98.91667 | 825688986.7 | 972115222.5 | 1083262510.9 | 139520056.0 | 84922186.2 | 66456389.8 | 0.1689741 | 0.08735815 | 0.06134837
106.1708 | 6900140.1 | 28271840.9 | 114976378.1 | 9429048.8 | 35907532.2 | 88230609.4 | 1.366501 | 1.270081 | 0.7673803 | 99.91667 | 477243202.8 | 702970185.6 | 895562475.8 | 195431804.7 | 138814106.4 | 119051553.9 | 0.4095015 | 0.197468 | 0.132935 | 99.925 | 811388484.6 | 958125065.1 | 1072915078.6 | 101435789.3 | 88877739.3 | 74250509.3 | 0.1250151 | 0.09276215 | 0.06920446
107.2125 | 5890961.2 | 23243893.0 | 96666416.7 | 7595524.9 | 31041574.7 | 80237172.3 | 1.289352 | 1.335472 | 0.8300419 | 101.0583 | 375919366.7 | 619064238.5 | 818126707.0 | 184315979.5 | 170023921.9 | 126384992.7 | 0.4903072 | 0.2746467 | 0.154481 | 100.9583 | 798021812.6 | 933917327.7 | 1058981150.8 | 145572829.9 | 92071765.7 | 76293346.4 | 0.1824171 | 0.09858663 | 0.0720441
108.0833 | 5084865.9 | 18131019.7 | 81302141.6 | 6248853.7 | 25197744.8 | 72960553.7 | 1.228912 | 1.389759 | 0.8974001 | 102.2042 | 334652656.6 | 575612393.8 | 745966267.6 | 177345216.1 | 147257991.5 | 132995023.0 | 0.5299382 | 0.2558284 | 0.1782856 | 101.8625 | 767939937.4 | 915049204.3 | 1047068063.8 | 144704895.5 | 101785591.1 | 73918939.7 | 0.1884326 | 0.1112351 | 0.07059612
109.1208 | 4439832.7 | 15178596.9 | 67052931.0 | 5078783.2 | 21595982.4 | 65623704.0 | 1.143913 | 1.422792 | 0.9786851 | 103.3 | 245602751.2 | 495578121.1 | 685026174.2 | 156270235.2 | 145960956.6 | 135522579.0 | 0.6362723 | 0.2945266 | 0.1978356 | 102.9167 | 703322610.5 | 900548453.5 | 1017941112.3 | 168522932.7 | 99093496.2 | 77232700.1 | 0.2396097 | 0.1100368 | 0.07587148
110.2833 | 3867912.7 | 12344448.9 | 56106286.4 | 4123696.8 | 17403464.1 | 58454706.2 | 1.06613 | 1.409821 | 1.041857 | 104.2333 | 217038095.4 | 435470681.1 | 609587177.4 | 150448401.7 | 158381829.8 | 139525212.9 | 0.6931889 | 0.3637026 | 0.2288848 | 103.9125 | 716278747.5 | 864057623.6 | 1005599729.8 | 155990420.5 | 103853559.4 | 84252153.8 | 0.2177789 | 0.1201929 | 0.08378299
111.3792 | 3418476.4 | 10383551.5 | 44929534.8 | 3338451.2 | 14141053.4 | 50360677.5 | 0.9765904 | 1.361871 | 1.120881 | 105.2667 | 161696378.8 | 348412051.9 | 545650231.6 | 131053893.1 | 150068651.0 | 145590071.4 | 0.8104937 | 0.4307218 | 0.2668194 | 104.9167 | 680664242.3 | 849456969.7 | 971550291.6 | 160328937.2 | 99941811.1 | 83466867.4 | 0.2355478 | 0.1176538 | 0.08591101
112.3583 | 3089610.0 | 8663890.8 | 38050804.6 | 2842077.9 | 11686713.9 | 44551972.9 | 0.9198824 | 1.348899 | 1.170855 | 106.3917 | 117672685.9 | 293838301.0 | 463285487.4 | 110123895.9 | 147635944.4 | 148012910.7 | 0.9358493 | 0.5024394 | 0.3194853 | 105.9375 | 634144628.9 | 825990560.1 | 956506459.8 | 163804496.9 | 108059578.6 | 87689978.1 | 0.2583078 | 0.1308242 | 0.09167735
113.2333 | 2857884.3 | 7617212.7 | 32907744.2 | 2408947.1 | 10004642.9 | 39987234.5 | 0.8429128 | 1.313426 | 1.215131 | 107.4 | 85504020.6 | 244271911.7 | 399489121.6 | 90902229.1 | 143732781.0 | 143396382.5 | 1.063134 | 0.5884131 | 0.3589494 | 107.0958 | 643254074.5 | 783995598.8 | 917748548.0 | 153700683.0 | 106291479.4 | 87976596.2 | 0.2389424 | 0.1355766 | 0.09586133
114.1667 | 2637719.1 | 6827492.8 | 27321415.7 | 2100083.3 | 8588123.7 | 34774264.0 | 0.796174 | 1.257874 | 1.272784 | 108.4667 | 65018611.9 | 200335135.9 | 372931291.8 | 74392097.6 | 121493255.9 | 142906564.3 | 1.144166 | 0.6064501 | 0.3831981 | 108.0708 | 537533128.0 | 749070786.9 | 880723641.4 | 175846099.9 | 112873967.8 | 90885770.9 | 0.3271354 | 0.1506853 | 0.1031944
115.2292 | 2453291.1 | 5835251.5 | 23153201.5 | 1808176.8 | 7305125.9 | 30278647.7 | 0.7370413 | 1.251896 | 1.307752 | 109.5208 | 44665206.8 | 156457690.9 | 333155878.3 | 63270749.9 | 108829542.9 | 140742075.3 | 1.416556 | 0.6955845 | 0.4224511 | 109.0583 | 491031732.5 | 690127531.0 | 851758050.3 | 176032613.0 | 137393951.5 | 96077280.4 | 0.3584954 | 0.1990849 | 0.1127988
116.15 | 2274459.8 | 5133963.3 | 19985665.2 | 1574678.3 | 6121267.2 | 26669856.1 | 0.6923307 | 1.192308 | 1.334449 | 110.5458 | 34261214.5 | 140600064.5 | 300516772.9 | 46845773.3 | 105880362.0 | 134323315.0 | 1.367312 | 0.7530606 | 0.4469744 | 110.1458 | 484965326.4 | 647629351.9 | 810502731.4 | 231588887.5 | 135625066.3 | 105661213.3 | 0.477537 | 0.2094177 | 0.130365
116.9208 | 2160532.0 | 4631721.3 | 17112990.0 | 1456302.0 | 5250835.7 | 23340885.0 | 0.6740479 | 1.133668 | 1.363928 | 111.7208 | 23977977.1 | 103998196.2 | 264621314.9 | 35908761.7 | 91413438.1 | 132293673.0 | 1.497573 | 0.8789906 | 0.4999358 | 111.1375 | 384435837.4 | 580830215.7 | 760810744.1 | 171339578.4 | 146610546.1 | 104152802.2 | 0.445691 | 0.2524155 | 0.1368971
118 | 2004693.2 | 4395110.3 | 14635469.4 | 1218239.2 | 4693022.3 | 20123615.8 | 0.6076936 | 1.067783 | 1.374989 | 112.6875 | 18064161.4 | 86459740.9 | 235025463.5 | 28577699.6 | 85667662.8 | 124556677.4 | 1.582011 | 0.9908388 | 0.529971 | 112.1917 | 328889958.4 | 524694904.8 | 694432627.7 | 165683220.4 | 148050897.9 | 111973767.8 | 0.5037649 | 0.2821657 | 0.161245
118.9833 | 1905785.3 | 3887619.9 | 12758658.1 | 1128847.4 | 3984739.8 | 17345682.6 | 0.5923267 | 1.024982 | 1.359522 | 113.6625 | 13814064.9 | 64975704.2 | 206103323.1 | 22511831.6 | 70290724.8 | 123254662.8 | 1.629631 | 1.0818 | 0.5980237 | 113.2583 | 240077705.3 | 460917789.6 | 643848729.0 | 169254961.5 | 144984519.9 | 122891868.2 | 0.7050007 | 0.3145561 | 0.1908707
120.0292 | 1781076.3 | 3534404.7 | 10838111.5 | 956664.1 | 3443613.0 | 14944144.4 | 0.537127 | 0.974312 | 1.378851 | 114.8167 | 10424998.0 | 50279647.6 | 174444473.7 | 17066081.3 | 59168019.2 | 114940944.7 | 1.637034 | 1.176779 | 0.658897 | 114.2958 | 218827906.7 | 409418344.2 | 585391299.3 | 140492575.7 | 145067849.8 | 125942834.9 | 0.6420231 | 0.3543267 | 0.215143
121.0417 | 1658353.7 | 3107321.1 | 9586407.6 | 858458.5 | 2908242.6 | 13038152.9 | 0.5176571 | 0.9359324 | 1.360067 | 115.875 | 8231068.7 | 40350682.2 | 151901070.1 | 13339450.3 | 49393687.6 | 109035170.5 | 1.620622 | 1.22411 | 0.7178038 | 115.4875 | 181291899.1 | 339070510.5 | 523992953.4 | 130817812.1 | 136478015.3 | 130184701.6 | 0.7215866 | 0.4025063 | 0.2484474
122 | 1584680.2 | 3079834.6 | 8634211.7 | 784196.7 | 2733596.1 | 11464817.3 | 0.4948612 | 0.8875789 | 1.327836 | 116.7417 | 6836760.9 | 32663235.4 | 129812719.2 | 10723040.7 | 43502369.7 | 101627886.7 | 1.568439 | 1.331845 | 0.7828808 | 116.5708 | 122384558.0 | 308735240.3 | 470702344.6 | 104963330.6 | 137106454.8 | 129332270.3 | 0.8576518 | 0.4440907 | 0.2747644
123.0833 | 1624669.0 | 2823737.4 | 7386575.3 | 758184.8 | 2266871.9 | 9695762.7 | 0.4666703 | 0.8027913 | 1.312619 | 117.9 | 5665965.1 | 23541349.9 | 107342614.1 | 8388208.2 | 34405572.1 | 92061386.3 | 1.480455 | 1.461495 | 0.8576406 | 117.5458 | 91438230.6 | 247891728.9 | 416874864.1 | 79511675.8 | 124594237.2 | 131264496.3 | 0.8695671 | 0.5026155 | 0.3148775
124.2 | 1442841.5 | 2591228.1 | 6640673.6 | 600887.4 | 2065159.6 | 8375961.8 | 0.4164611 | 0.796981 | 1.261312 | 119.0125 | 4773581.8 | 18489277.6 | 89405895.5 | 6591809.6 | 27827686.1 | 84065866.7 | 1.380894 | 1.505072 | 0.9402721 | 118.7792 | 62826422.5 | 192433715.4 | 366945083.4 | 69202135.6 | 117651792.5 | 131635198.8 | 1.101481 | 0.6113887 | 0.3587327
125.1208 | 1388902.5 | 2522224.0 | 5982635.7 | 563575.9 | 1846032.9 | 7290940.9 | 0.4057706 | 0.7319068 | 1.218684 | 120.05 | 4137278.8 | 14315652.4 | 75604670.0 | 5232614.5 | 22948278.5 | 76434547.5 | 1.264748 | 1.60302 | 1.010977 | 119.775 | 45702324.2 | 157136321.1 | 327472493.9 | 55697926.2 | 108351484.0 | 126358357.2 | 1.218711 | 0.6895381 | 0.3858595
126.1458 | 1321764.5 | 2266536.7 | 5392139.3 | 503578.3 | 1606502.9 | 6371810.7 | 0.3809894 | 0.7087919 | 1.181685 | 121.0375 | 3697535.0 | 12413279.9 | 62243151.0 | 4364131.4 | 19506891.5 | 67851290.5 | 1.180281 | 1.571453 | 1.090101 | 120.7833 | 33257843.0 | 130307990.3 | 294136312.3 | 44322219.3 | 96329116.7 | 127250307.0 | 1.332685 | 0.7392418 | 0.4326236
127.2542 | 1260864.7 | 2145799.0 | 4919741.0 | 471252.7 | 1425918.6 | 5580629.4 | 0.3737536 | 0.6645164 | 1.134334 | 122.1208 | 3314234.7 | 10147354.2 | 51378275.6 | 3561084.3 | 16059556.7 | 59867972.6 | 1.074482 | 1.582635 | 1.165239 | 121.6958 | 24760932.2 | 104491190.1 | 264870634.9 | 35406010.5 | 88194572.4 | 122972431.9 | 1.429914 | 0.8440384 | 0.4642736
128.2667 | 1207694.2 | 2035631.4 | 4464570.0 | 480325.3 | 1260360.4 | 4904953.3 | 0.3977209 | 0.6191496 | 1.09864 | 123.2208 | 2977693.7 | 8900976.0 | 42387257.3 | 2959434.7 | 13180920.9 | 52671236.6 | 0.9938681 | 1.48084 | 1.24262 | 122.6458 | 18774597.7 | 87504423.8 | 234792769.1 | 28219744.2 | 80104281.0 | 121818111.9 | 1.503081 | 0.9154312 | 0.5188325
129.2375 | 1222626.3 | 1963341.2 | 4154188.1 | 498046.8 | 1133703.2 | 4409792.3 | 0.4073582 | 0.5774357 | 1.061529 | 124.3125 | 2779047.8 | 7503312.5 | 34619785.8 | 2535382.3 | 10814214.7 | 45300502.6 | 0.9123205 | 1.441259 | 1.308515 | 123.7 | 14479710.7 | 68391139.6 | 206070629.0 | 22377917.2 | 70066476.4 | 116954470.4 | 1.545467 | 1.024496 | 0.5675456
130.2417 | 1170244.9 | 1886561.7 | 3871784.7 | 473777.2 | 1031920.9 | 3982417.0 | 0.404853 | 0.546985 | 1.028574 | 125.225 | 2525255.4 | 6227244.4 | 28301428.8 | 2089118.8 | 8896985.6 | 38738130.0 | 0.8272901 | 1.42872 | 1.368769 | 124.7958 | 11143146.7 | 52177851.9 | 177771871.8 | 17112675.1 | 59218006.9 | 111473643.7 | 1.535713 | 1.134926 | 0.6270601
131.15 | 1153652.9 | 1750258.5 | 3579772.8 | 466919 | 907520.5 | 3497228.4 | 0.4047309 | 0.5185066 | 0.9769414 | 126.5625 | 2318200.2 | 5327885.2 | 21410411.1 | 1719623.6 | 6939594.3 | 31122288.4 | 0.7417925 | 1.302504 | 1.453605 | 125.8792 | 8851914.5 | 38910431.4 | 150754607.8 | 13028931.7 | 48580527.4 | 105038637.2 | 1.471877 | 1.248522 | 0.6967524
132.1875 | 1060943.5 | 1527670.1 | 3364754.0 | 421138.9 | 835898.3 | 3079515.6 | 0.3969475 | 0.547172 | 0.9152276 | 127.8375 | 2115737.6 | 4606245.7 | 16823070.0 | 1344456.0 | 5607472.0 | 25201448.0 | 0.635455 | 1.217363 | 1.498029 | 127.0833 | 7224560.5 | 31365316.7 | 126213515.9 | 10171618.7 | 42019907.2 | 97139669.7 | 1.407922 | 1.339693 | 0.7696455
133.1708 | 1039363.3 | 1633023.5 | 3139288.5 | 318995.4 | 790495.8 | 2797886.8 | 0.3069143 | 0.4840688 | 0.8912487 | 128.8833 | 1970446.5 | 3901735.3 | 14144874.7 | 1130360.0 | 4467248.1 | 21586845.8 | 0.5736568 | 1.144939 | 1.526125 | 128.2375 | 6047004.5 | 23469387.1 | 105066283.8 | 7917296.7 | 33240198.0 | 88943246.1 | 1.309292 | 1.416322 | 0.8465441
134.2833 | 1035451.8 | 1560317.7 | 2903210.3 | 414578.6 | 722696.5 | 2487128.7 | 0.4003842 | 0.4631726 | 0.8566822 | 129.7958 | 1928383.6 | 3745847.3 | 12359497.3 | 1056064.2 | 4059836.5 | 18790816.5 | 0.5476422 | 1.083823 | 1.520354 | 129.3167 | 5158918.6 | 18433082.4 | 87185252.8 | 6274004.7 | 26993813.7 | 79905304.6 | 1.216147 | 1.464422 | 0.9165002
135.3792 | 933003.9 | 1488333.9 | 2770506.9 | 308619.6 | 657285.7 | 2277866.7 | 0.3307807 | 0.4416251 | 0.8221841 | 130.5958 | 1836879.0 | 3508366.8 | 10916146.9 | 949563.1 | 3605033.8 | 16486631.8 | 0.5169438 | 1.027553 | 1.510298 | 130.3667 | 4587697.3 | 14727126.6 | 74133959.4 | 5059297.8 | 22219363.8 | 72751182.7 | 1.102797 | 1.508737 | 0.9813476
136.3458 | 912322.2 | 1444166.4 | 2625004.4 | 273008.4 | 580356.9 | 2018311.5 | 0.2992456 | 0.4018629 | 0.7688793 | 131.65 | 1728544.5 | 3233859.9 | 9452712.4 | 793417.9 | 3110323.5 | 14135064.9 | 0.4590093 | 0.9617991 | 1.495345 | 131.4583 | 4132276.6 | 12647494.0 | 61786134.5 | 4194580.6 | 18676512.9 | 65124445.6 | 1.015077 | 1.476697 | 1.05403
137.3917 | 874019.1 | 1423639.6 | 2555794.0 | 303274.7 | 568226.7 | 1958527.7 | 0.3469887 | 0.3991366 | 0.7663089 | 132.7333 | 1670955.8 | 2951630.4 | 8196600.9 | 772553.5 | 2651746.3 | 11877002.5 | 0.4623423 | 0.8984005 | 1.449016 | 132.5458 | 3749812.6 | 10369322.0 | 50582918.6 | 3452950.3 | 14969423.5 | 57451306.5 | 0.9208328 | 1.443626 | 1.135785
138.5208 | 896880.6 | 1327981.8 | 2347765.6 | 374250.8 | 516431.9 | 1649979.5 | 0.4172806 | 0.3888848 | 0.7027872 | 133.9875 | 1628175.3 | 2674935.1 | 7139084.5 | 682305.4 | 2223802.2 | 9989678.9 | 0.4190614 | 0.8313481 | 1.399294 | 133.5542 | 3470851.4 | 9003471.8 | 42205460.2 | 2891629.9 | 12739760.2 | 50464392.4 | 0.8331183 | 1.414983 | 1.195684
139.5583 | 859060 | 1317213.3 | 2370001.4 | 370954.3 | 506788 | 1481611.1 | 0.4318142 | 0.3847426 | 0.625152 | 134.9333 | 1565221.4 | 2526348.1 | 6448630.0 | 606160 | 2005002.9 | 8788986.1 | 0.3872679 | 0.7936368 | 1.362923 | 134.5042 | 3229904.3 | 7988623.3 | 35395870.0 | 2440263.0 | 10845285.5 | 44705285.5 | 0.7555218 | 1.357591 | 1.263009
140.5333 | 841437.2 | 1276563.1 | 2144793.3 | 365614.6 | 507220.2 | 1440659.1 | 0.4345121 | 0.3973326 | 0.6717007 | 136.1708 | 1523361.5 | 2492575.6 | 5688621.1 | 564743.2 | 1776005.9 | 7337997.8 | 0.3707217 | 0.7125184 | 1.289943 | 135.5542 | 3031009.2 | 6979886.7 | 29548089.8 | 2049444.7 | 8970167.1 | 39083151.2 | 0.6761592 | 1.285145 | 1.322696
141.4292 | 745577.7 | 1014136.0 | 2085982.2 | 280290 | 377341 | 1276337.7 | 0.3759366 | 0.3720812 | 0.6118641 | 137.2917 | 1488366.4 | 2213989.9 | 5078386.7 | 541112.2 | 1441146.3 | 6283422.2 | 0.3635611 | 0.6509272 | 1.237287 | 136.6417 | 2878440.6 | 6285952.6 | 24491427.5 | 1688593.7 | 7646892.2 | 33914657.7 | 0.5866349 | 1.216505 | 1.384756
142.4458 | 716993.6 | 1261812.3 | 2009168.8 | 259370.7 | 435943.6 | 1179918.1 | 0.3617475 | 0.3454901 | 0.5872668 | 138.275 | 1410199.9 | 2141258.4 | 4658655.3 | 492677.3 | 1355469.1 | 5672211.0 | 0.349367 | 0.6330245 | 1.217564 | 137.7 | 2750353.3 | 5446987.8 | 20695257.0 | 1465721.7 | 6388638.8 | 29132786.5 | 0.5329213 | 1.172876 | 1.407704
143.3333 | 693084.9 | 952258.3 | 1983688.6 | 258729.9 | 339421.1 | 1138745.4 | 0.3733019 | 0.3564381 | 0.5740545 | 139.2417 | 1283790.8 | 2014159.4 | 4330250.8 | 372676.9 | 1224379.5 | 4941618.2 | 0.2902941 | 0.6078861 | 1.141185 | 138.7708 | 2630506.4 | 5005052.8 | 17194925.5 | 1229875.8 | 5451241.8 | 24772637.0 | 0.4675434 | 1.089148 | 1.440695
144.3167 | 734472.7 | 1155768.4 | 1907900.8 | 362613.9 | 422926.2 | 1010814.3 | 0.4937065 | 0.3659265 | 0.5298045 | 140.2708 | 1331315.1 | 1921443.3 | 3876136.3 | 451179.4 | 1073260.9 | 4341246.6 | 0.3388975 | 0.5585702 | 1.119993 | 139.8375 | 2539706.8 | 4605654.9 | 14908890.1 | 1046076.6 | 4674618.6 | 21544148.1 | 0.4118887 | 1.014974 | 1.445054
145.4 | 691248.5 | 1205054.1 | 1811135.1 | 336069.5 | 412882.1 | 976052.8 | 0.4861776 | 0.3426254 | 0.5389177 | 141.3042 | 1325832.2 | 1856584.5 | 3987117.6 | 472728.7 | 954879.9 | 4112326.3 | 0.3565524 | 0.5143207 | 1.031403 | 140.9125 | 2472114.8 | 4242135.5 | 12781586.8 | 882982.7 | 4037957.1 | 18311625.2 | 0.3571771 | 0.951869 | 1.432657
146.45 | 610495.9 | 1114932.6 | 1744363.5 | 256112.3 | 370251.5 | 901763.2 | 0.4195151 | 0.3320842 | 0.5169583 | 142.3167 | 1248005.5 | 1799460.3 | 3427860.5 | 425414.5 | 884091.1 | 3429104.7 | 0.3408755 | 0.491309 | 1.000363 | 142.0042 | 2431959.1 | 3713206.1 | 11247633.1 | 796643.4 | 3383431.6 | 15716265.3 | 0.3275727 | 0.9111888 | 1.397295
147.4375 | 575374.8 | 1076064.2 | 1717055.5 | 243938.3 | 400107.7 | 854299.3 | 0.4239643 | 0.3718251 | 0.4975374 | 143.225 | 1137008.5 | 1729974.7 | 3192131.6 | 345780.4 | 768651.3 | 3059544.2 | 0.3041142 | 0.4443136 | 0.9584643 | 143.05 | 2382753.7 | 3693568.9 | 9849588.5 | 685201.4 | 2991403.4 | 13729075.8 | 0.287567 | 0.8098951 | 1.393873
148.4 | 565880.2 | 1058987.5 | 1668026.4 | 251115.5 | 385098.3 | 777061.5 | 0.4437609 | 0.3636476 | 0.4658568 | 144.2833 | 1172084.5 | 1648899.6 | 2985261.0 | 394702.5 | 715307.7 | 2738572.4 | 0.3367526 | 0.4338091 | 0.9173645 | 144.0208 | 2344193.1 | 3478827.2 | 9034267.1 | 591565.5 | 2616830.7 | 11919063.1 | 0.2523536 | 0.7522164 | 1.319317
149.3875 | 594251.2 | 1051468.9 | 1634642.4 | 343786.2 | 378966.4 | 723706.2 | 0.5785199 | 0.3604162 | 0.4427306 | 145.2292 | 1053771.3 | 1630572.9 | 2866332.7 | 300488.6 | 647339.8 | 2397314.5 | 0.2851554 | 0.3970015 | 0.8363699 | 145.0375 | 2254336.8 | 3272369.8 | 7921182.4 | 441607.2 | 2320211.5 | 10348649.2 | 0.1958923 | 0.7090309 | 1.306453
150.6167 | 530461.6 | 1058144.2 | 1600171.9 | 263482.8 | 377812.5 | 700988.8 | 0.4967047 | 0.357052 | 0.4380709 | 146.1 | 1040596.7 | 1560588.9 | 2686473.6 | 279935.7 | 619408.5 | 2219011.1 | 0.2690146 | 0.3969069 | 0.825994 | 146.075 | 2267896.8 | 3263665.4 | 7275174.1 | 441911.3 | 2064258.6 | 9140987.0 | 0.1948551 | 0.632497 | 1.256463
151.7458 | 544719 | 975289.2 | 1546481.4 | 335902 | 327620.2 | 667030.4 | 0.6166519 | 0.3359211 | 0.4313213 | 147.1042 | 1019993.1 | 1507843.6 | 2557533.9 | 311271.8 | 588008.4 | 2020562.6 | 0.3051705 | 0.3899665 | 0.7900433 | 146.9667 | 2223691.8 | 3010522.7 | 6781010.0 | 328386.3 | 1786408.8 | 8099607.0 | 0.1476762 | 0.5933883 | 1.194454
152.7625 | 458500 | 935230.2 | 1473094.3 | 232198 | 356916 | 654144.6 | 0.5064296 | 0.3816343 | 0.4440616 | 148.0458 | 975469.9 | 1468030.1 | 2442234.0 | 284461.9 | 521816.2 | 1866327.8 | 0.2916152 | 0.3554533 | 0.7641888 | 147.9292 | 2202164.5 | 2885959.9 | 6068365.9 | 276437.1 | 1551708.7 | 7160063.4 | 0.1255297 | 0.5376751 | 1.1799
153.7042 | 433202.8 | 904768.1 | 1485854.9 | 216539.7 | 353850.5 | 601441.7 | 0.4998576 | 0.3910952 | 0.4047782 | 148.975 | 900824.4 | 1432551.3 | 2334867.9 | 283089.8 | 507798.2 | 1648463.5 | 0.3142563 | 0.3544712 | 0.70602 | 148.8833 | 2265011.8 | 2798367.5 | 5802380.8 | 318446.8 | 1416637.2 | 6478750.5 | 0.1405939 | 0.506237 | 1.116568
154.6458 | 411610.7 | 905041.6 | 1327407.5 | 224824.9 | 398349 | 584320.5 | 0.5462076 | 0.4401444 | 0.4401968 | 149.9458 | 893033.5 | 1417320.1 | 2191277.1 | 259168.9 | 482951 | 1525341.2 | 0.2902119 | 0.3407494 | 0.6960969 | 149.8292 | 2225728.0 | 2678102.8 | 5268021.4 | 278623.5 | 1209883.7 | 5655337.6 | 0.1251831 | 0.4517689 | 1.073522
155.5625 | 451299.8 | 860357 | 1273549.0 | 288237 | 348042.6 | 472677 | 0.638682 | 0.4045328 | 0.3711495 | 151.0125 | 891481.2 | 1353493.8 | 2123843.2 | 293124.4 | 458088.1 | 1406768.3 | 0.3288061 | 0.3384486 | 0.6623692 | 151.0333 | 2183421.7 | 2551756.8 | 4971912.4 | 165640.1 | 1117118.3 | 5011524.4 | 0.07586263 | 0.437784 | 1.007967
156.5417 | 407934.8 | 844683.1 | 1347180.0 | 328811.5 | 335620.7 | 542943.3 | 0.8060394 | 0.3973333 | 0.4030221 | 151.9167 | 876361.8 | 1219598.9 | 2066684.4 | 250296.7 | 467373.2 | 1281241.5 | 0.2856089 | 0.3832188 | 0.6199502 | 152.0208 | 2134272.1 | 2576094.9 | 4536032.4 | 165325.2 | 947286.6 | 4379710.0 | 0.0774621 | 0.3677219 | 0.9655376
157.4542 | 426409.2 | 844409.7 | 1342703.6 | 296270.7 | 343853.6 | 536561.6 | 0.6948039 | 0.4072118 | 0.3996128 | 153.1625 | 831043.4 | 1286358.1 | 1845873.9 | 274210 | 412761 | 1111622.9 | 0.3299587 | 0.3208757 | 0.6022204 | 153.1167 | 2141327.9 | 2504973.7 | 4296607.1 | 200672.4 | 821741.3 | 3870102.0 | 0.09371401 | 0.3280439 | 0.9007344
158.5 | 405148.6 | 806724.6 | 1354598.2 | 299297.1 | 361100.7 | 512330.3 | 0.7387341 | 0.4476133 | 0.3782157 | 154.1375 | 857071.6 | 1266299.3 | 2026920.3 | 346584.7 | 386978.5 | 1067644.3 | 0.4043825 | 0.305598 | 0.5267323 | 154.075 | 2129815.7 | 2427791.5 | 3988048.1 | 112314.1 | 712512 | 3398992.2 | 0.05273418 | 0.2934816 | 0.8522947
159.5417 | 387276.3 | 788366.6 | 1297539.0 | 304221.4 | 343545.2 | 474952.3 | 0.7855408 | 0.4357683 | 0.3660408 | 155.2542 | 826760.1 | 1266099.0 | 1871951.7 | 349245.9 | 375237.4 | 988419.6 | 0.4224271 | 0.2963729 | 0.5280156 | 155.0167 | 2188136.8 | 2421693.4 | 3851427.7 | 199866.9 | 652563.1 | 3167266.7 | 0.09134114 | 0.2694656 | 0.8223617
160.45 | 304056.7 | 763967.9 | 1227972.0 | 198493.9 | 322037 | 432704.6 | 0.6528184 | 0.4215322 | 0.3523733 | 156.2417 | 806481.7 | 1206896.6 | 1874092.5 | 352687 | 333982.3 | 977736.7 | 0.4373155 | 0.2767282 | 0.5217121 | 155.8333 | 2094297.1 | 2365418.5 | 3590397.2 | 92870.01 | 592507.5 | 2791576.8 | 0.04434424 | 0.2504874 | 0.777512
161.4 | 283759.9 | 730733.6 | 1244357.5 | 195568.1 | 325168.7 | 459564.3 | 0.6892027 | 0.4449894 | 0.3693186 | 157.3542 | 696428.9 | 1189969.0 | 1737307.9 | 239378.1 | 394102.8 | 860563 | 0.3437222 | 0.3311875 | 0.4953428 | 156.9208 | 2173866.5 | 2308399.4 | 3493653.5 | 183130.7 | 541254.7 | 2597094.5 | 0.08424192 | 0.2344719 | 0.743375
162.3625 | 324439.5 | 727133 | 1167692.3 | 271578.8 | 319729.1 | 476835.2 | 0.8370706 | 0.4397121 | 0.4083569 | 158.4458 | 756619 | 1167557.5 | 1697537.4 | 353834.6 | 361718 | 780406.5 | 0.4676522 | 0.3098074 | 0.4597286 | 157.9958 | 2041525.5 | 2290426.5 | 3198086.4 | 89247.6 | 461290.9 | 2281609.8 | 0.04371613 | 0.2013996 | 0.7134297
163.25 | 254999 | 712025.6 | 1199934.5 | 186140 | 335255.5 | 426012 | 0.7299636 | 0.4708475 | 0.3550293 | 159.5708 | 656919.4 | 1140148.7 | 1636479.1 | 238975.1 | 327561.1 | 725826.8 | 0.3637815 | 0.2872968 | 0.4435296 | 159.0333 | 2059428.6 | 2243137.0 | 3194371.5 | 55172.95 | 410598.7 | 2099003.3 | 0.02679042 | 0.1830467 | 0.6570943
164.3042 | 295072 | 663643.7 | 1206124.9 | 262628.4 | 282662.6 | 437183.8 | 0.8900485 | 0.4259252 | 0.3624698 | 160.5542 | 634600.2 | 1079137.2 | 1616580.5 | 279446.5 | 333104 | 699080.9 | 0.4403504 | 0.3086762 | 0.4324442 | 160.0292 | 2013298.2 | 2242521.0 | 3050730.2 | 60913.01 | 353633.3 | 1878032.2 | 0.03025534 | 0.1576945 | 0.6156009
165.0708 | 222624.6 | 699629.9 | 1173412.0 | 176626 | 332993.6 | 457967.9 | 0.7933805 | 0.4759568 | 0.3902874 | 161.4 | 620072.7 | 1062133.7 | 1541873.6 | 234009.9 | 345594.6 | 554238.6 | 0.3773911 | 0.3253777 | 0.3594579 | 161.0042 | 2131004.6 | 2198019.3 | 2889720.1 | 149440.9 | 332621.3 | 1669026.7 | 0.07012697 | 0.1513277 | 0.5775738
166.0125 | 270600.1 | 668543.5 | 1191871.7 | 251254.9 | 306527.6 | 468238.6 | 0.9285102 | 0.4585007 | 0.3928599 | 162.3667 | 585733.5 | 1043907.4 | 1567754.8 | 243212.9 | 337940.6 | 607583.5 | 0.415228 | 0.3237266 | 0.3875501 | 161.9708 | 2107382.9 | 2196936.9 | 2761675.3 | 141770.7 | 301533.8 | 1460753.2 | 0.06727332 | 0.1372519 | 0.5289373
166.9958 | 200208.5 | 626649.8 | 1145068.3 | 164811.3 | 326570.8 | 393929.7 | 0.823198 | 0.5211376 | 0.3440229 | 163.3083 | 548567.2 | 1039585.3 | 1509845.1 | 237191.7 | 336193.5 | 573458.1 | 0.4323839 | 0.3233919 | 0.3798125 | 162.9917 | 2108660.0 | 2202854.1 | 2767429.7 | 142626.1 | 281578.6 | 1357244.4 | 0.06763826 | 0.1278245 | 0.490435
168.1042 | 188626.7 | 611288.6 | 1100916.4 | 161020.2 | 295237.8 | 407720.6 | 0.8536448 | 0.4829761 | 0.3703465 | 164.3083 | 603207.4 | 986317.4 | 1398697.1 | 316901.5 | 328242.8 | 551178.6 | 0.5253608 | 0.3327963 | 0.3940657 | 163.9417 | 2030495.0 | 2170155.8 | 2683991.3 | 59368.17 | 229156.3 | 1254724.7 | 0.02923828 | 0.1055944 | 0.4674846
169.0292 | 177432.1 | 594876.3 | 1101508.5 | 154530.6 | 313974.8 | 431620.7 | 0.8709281 | 0.5277985 | 0.3918451 | 165.2042 | 587408 | 1010227.4 | 1506374.1 | 319651 | 322293 | 516839.5 | 0.5441721 | 0.3190301 | 0.3431017 | 165.0208 | 2115354.1 | 2170831.7 | 2591053.5 | 162076 | 220276.3 | 1100111.7 | 0.07661885 | 0.1014709 | 0.4245809
[10 empty] | 166.125 | 492427 | 938243.3 | 1413139.7 | 221570.9 | 293098 | 479368.6 | 0.4499568 | 0.3123902 | 0.3392224 | 166.0333 | 2036809.0 | 2162042.3 | 2514780.6 | 138992.1 | 199889.7 | 1002290.8 | 0.06824013 | 0.09245412 | 0.3985599
[10 empty] | 167.2833 | 522453.6 | 950737.5 | 1393366.4 | 313376.6 | 335560.3 | 482399.9 | 0.599817 | 0.3529474 | 0.3462118 | 167.0458 | 2042775.2 | 2089063.8 | 2507694.3 | 132897.7 | 189300.6 | 913236 | 0.06505743 | 0.09061503 | 0.3641736
[10 empty] | 168.3208 | 440289.6 | 890024.2 | 1340463.7 | 217291.1 | 332228.3 | 461290.7 | 0.4935187 | 0.3732801 | 0.3441277 | 168.0125 | 1963062.9 | 2143737.5 | 2485882.3 | 53027.99 | 181221.5 | 792136.9 | 0.02701288 | 0.08453529 | 0.3186542
[10 empty] | 169.2958 | 494301.8 | 888335.1 | 1369741.7 | 311045.6 | 319115.9 | 452990.1 | 0.6292627 | 0.3592292 | 0.330712 | 168.9625 | 2003601.9 | 2118432.7 | 2390241.5 | 109068.5 | 145056.8 | 772248.1 | 0.05443622 | 0.06847362 | 0.3230837
[10 empty] | 170.3 | 463930 | 861124.3 | 1321712.8 | 283239.3 | 318823 | 458324.2 | 0.6105216 | 0.3702403 | 0.3467653 | 169.8042 | 2008892.5 | 2049033.2 | 2302023.6 | 147626.6 | 153697 | 698194 | 0.07348657 | 0.07500953 | 0.3032958
[10 empty] | 171.3208 | 444836.6 | 802369.1 | 1305556.5 | 300288.8 | 316659.7 | 417228 | 0.6750542 | 0.3946559 | 0.3195787 | 170.85 | 1993599.2 | 2061749.1 | 2309710.1 | 135406.7 | 138382.4 | 635578.7 | 0.06792071 | 0.06711892 | 0.2751768
[10 empty] | 172.2708 | 373083.8 | 836616.3 | 1378129.1 | 202980.8 | 323543.3 | 343077.4 | 0.5440624 | 0.3867284 | 0.2489444 | 171.7 | 1895795.3 | 1997428.0 | 2223493.9 | 46757.62 | 171808.3 | 635353.6 | 0.02466385 | 0.08601476 | 0.2857456
[10 empty] | 173.2292 | 359790.6 | 807576.7 | 1278254.3 | 191838.7 | 288731 | 397016.9 | 0.5331953 | 0.3575276 | 0.3105931 | 172.6375 | 1969887.1 | 2039309.2 | 2119836.5 | 134618.7 | 128438.4 | 526723.7 | 0.06833827 | 0.06298132 | 0.2484737
[10 empty] | 174.1417 | 394080.3 | 780047.4 | 1269082.5 | 279132.5 | 297763.3 | 371422.3 | 0.7083137 | 0.3817246 | 0.2926699 | 173.6292 | 1869914.8 | 2098853.1 | 2128635.6 | 47528.31 | 98374.54 | 538256 | 0.02541737 | 0.04687062 | 0.2528643
[10 empty] | 175.1333 | 322715.4 | 771288.5 | 1215380.9 | 183012.8 | 319941.3 | 360100.9 | 0.5671026 | 0.414814 | 0.2962865 | 174.575 | 1955398.7 | 2022181.6 | 2108518.6 | 132045.4 | 110628.8 | 419238.6 | 0.06752862 | 0.05470766 | 0.1988309
[10 empty] | 176.05 | 311126.3 | 736798.8 | 1180639.9 | 191100.3 | 299080.9 | 359788.6 | 0.6142211 | 0.4059193 | 0.3047404 | 175.4667 | 1948338.0 | 1986348.8 | 2043405.2 | 142712.3 | 108281.4 | 409193.5 | 0.07324824 | 0.0545128 | 0.2002508
[10 empty] | 177.0375 | 335364.9 | 753470.8 | 1144617.4 | 243762.7 | 285220 | 387100.6 | 0.7268579 | 0.3785416 | 0.3381922 | 176.4 | 1829996.1 | 1969589.7 | 2109671.9 | 13487.24 | 102454.4 | 415448.3 | 0.007370091 | 0.05201814 | 0.1969255
[10 empty] | 177.9917 | 282969.3 | 721232.2 | 1270493.2 | 180234 | 284166.4 | 294647.6 | 0.6369383 | 0.3940013 | 0.2319159 | 177.3542 | 1902506.6 | 1979592.3 | 2127373.3 | 159581.4 | 114827.7 | 346183.3 | 0.08387954 | 0.05800575 | 0.1627281
[10 empty] | 179.0792 | 263420.7 | 699052.8 | 1211250.8 | 185418.1 | 239453.4 | 331000.9 | 0.7038858 | 0.3425398 | 0.273272 | 178.3458 | 1809239.4 | 1951934.5 | 2194303.6 | 34302.55 | 92293.97 | 327222.6 | 0.01895965 | 0.04728333 | 0.1491237
[10 empty] | 180.225 | 306108 | 699526.2 | 1126221.9 | 256218.4 | 319219 | 388114.7 | 0.8370196 | 0.456336 | 0.3446166 | 179.5 | 1812061.6 | 1996201.4 | 2116925.1 | 13660.94 | 86607.32 | 305271.5 | 0.007538896 | 0.04338606 | 0.1442052
[10 empty] | 181.1542 | 242915.3 | 681790.3 | 1137003.6 | 168630.3 | 293105.4 | 357739.8 | 0.6941939 | 0.4299055 | 0.3146338 | 180.6 | 1934554.5 | 1980612.3 | 2113427.2 | 152935.4 | 116892 | 285133.1 | 0.07905459 | 0.05901812 | 0.134915
[10 empty] | 182.0417 | 284464.7 | 644104.6 | 1124143.1 | 247393.5 | 320229.5 | 360595.8 | 0.8696809 | 0.4971701 | 0.3207739 | 181.4875 | 1797477.9 | 1950399.4 | 2084444.4 | 40493.03 | 114116.4 | 253922.4 | 0.02252769 | 0.05850925 | 0.1218178
[10 empty] | 183.05 | 215509.5 | 616632.6 | 1094496.1 | 162379.9 | 295444.4 | 352513.1 | 0.7534699 | 0.4791256 | 0.322078 | 182.3208 | 1852773.6 | 1918538.6 | 2048977.4 | 156825.6 | 107847.5 | 253819.7 | 0.08464369 | 0.05621335 | 0.1238763
[10 empty] | 184.0208 | 203083.8 | 600804.5 | 1065867.5 | 156088.3 | 277058.8 | 308360.3 | 0.768591 | 0.4611463 | 0.2893045 | 183.2542 | 1740236.3 | 1896611.4 | 1995031.1 | 39745.14 | 85081.73 | 240696.8 | 0.02283893 | 0.04485986 | 0.1206482
[10 empty] | 184.925 | 242083.3 | 577468.5 | 1064115.2 | 229763.1 | 296022.2 | 369901.3 | 0.9491075 | 0.5126205 | 0.347614 | 184.1208 | 1831765.6 | 1868694.4 | 2063630.4 | 148547 | 104956.6 | 195111.4 | 0.08109497 | 0.05616572 | 0.09454765
[10 empty] | 185.9333 | 180380.7 | 822215.2 | 1049604.8 | 151373.9 | 375127.7 | 340764 | 0.8391909 | 0.4562403 | 0.3246593 | 185.075 | 1795791.2 | 1864655.3 | 1990115.8 | 159349.3 | 79787.87 | 196621.9 | 0.0887349 | 0.04278961 | 0.09879924
[10 empty] | 186.9 | 168721.9 | 533821.2 | 1021500.3 | 145524.3 | 283082.9 | 326341.4 | 0.8625097 | 0.5302952 | 0.3194726 | 186.0083 | 1810296.4 | 1858632.5 | 1962353.1 | 169165.9 | 100475 | 180888.2 | 0.09344655 | 0.05405858 | 0.09217924
[10 empty] | 187.8417 | 199268.8 | 546429.3 | 971788.2 | 190946.8 | 322424.1 | 338007.6 | 0.9582372 | 0.5900563 | 0.3478202 | 186.875 | 1780821.5 | 1833592.4 | 1932498.9 | 158575.2 | 104527.9 | 169179.4 | 0.08904611 | 0.05700715 | 0.08754439
[10 empty] | 188.825 | 147792.8 | 517517 | 983132.5 | 136235.9 | 294532.1 | 298372.1 | 0.921804 | 0.5691254 | 0.3034913 | 187.6833 | 1661844.0 | 1815270.7 | 1945996.8 | 51488.73 | 84015.74 | 151235.8 | 0.03098289 | 0.04628276 | 0.07771639
[10 empty] | 189.75 | 219220.1 | 517251.1 | 957995 | 222918.9 | 276911.5 | 356302.5 | 1.016873 | 0.5353522 | 0.3719252 | 188.75 | 1640580.7 | 1839005.9 | 1887822.9 | 27010.84 | 81940.47 | 192552.4 | 0.0164642 | 0.04455694 | 0.1019971
[10 empty] | 190.7917 | 169093.9 | 483867.4 | 954131.5 | 188919.4 | 285720.9 | 372092.9 | 1.117245 | 0.5904943 | 0.3899807 | 189.7625 | 1656152.0 | 1813787.0 | 1909857.4 | 20382.11 | 87669.13 | 180851.6 | 0.01230691 | 0.04833485 | 0.09469379
[10 empty] | 191.8083 | 122957.9 | 471557.9 | 921840.5 | 94932.4 | 280951.1 | 353215.9 | 0.7720721 | 0.5957933 | 0.3831637 | 190.825 | 1615145.7 | 1788317.3 | 1899720.4 | 62760.44 | 76887.9 | 152936.7 | 0.03885745 | 0.04299455 | 0.08050484
[10 empty] | 192.825 | 186518.3 | 455966.2 | 883291.1 | 211270.9 | 289953.9 | 317832 | 1.132709 | 0.6359108 | 0.359827 | 191.7958 | 1717435.8 | 1808891.1 | 1882101.5 | 170861.2 | 89237.62 | 150172.6 | 0.09948624 | 0.04933278 | 0.07978984
[10 empty] | 193.7375 | 101459.1 | 429206.7 | 891548.9 | 88041.62 | 271429.6 | 340977.1 | 0.867755 | 0.6323982 | 0.3824547 | 192.7083 | 1691590.2 | 1764440.6 | 1838157.8 | 158468.7 | 80557.02 | 112317.8 | 0.0936803 | 0.04565585 | 0.06110347
[10 empty] | 194.7625 | 92295.65 | 404867.2 | 872185 | 84976.27 | 272388.3 | 355279 | 0.9206964 | 0.6727843 | 0.4073437 | 193.8 | 1592450.4 | 1768430.8 | 1849146.3 | 55314.2 | 46842.8 | 102993.3 | 0.03473528 | 0.02648834 | 0.05569773
[10 empty] | 195.7417 | 79352.26 | 401337.5 | 844862.5 | 82916.34 | 241565.2 | 303753.6 | 1.044915 | 0.6019003 | 0.3595303 | 194.8208 | 1669294.5 | 1762015.6 | 1843315.3 | 153907 | 14405.09 | 114603 | 0.09219883 | 0.008175347 | 0.06217223
[10 empty] | 196.7875 | 72469.72 | 400064.3 | 846249.5 | 71484.67 | 258436.1 | 315604.3 | 0.9864074 | 0.6459863 | 0.3729447 | 195.7042 | 1549484.0 | 1752228.5 | 1818919.3 | 63271.84 | 112985 | 180441.5 | 0.04083414 | 0.06448076 | 0.09920258
[10 empty] | 197.8625 | 64411.36 | 382893.6 | 828834.9 | 70648.2 | 251257.1 | 346589.9 | 1.096828 | 0.656206 | 0.4181652 | 196.8875 | 1642831.7 | 1678574.0 | 1841024.5 | 130807.6 | 120215.4 | 66677.03 | 0.07962326 | 0.07161761 | 0.03621735
[10 empty] | 198.9375 | 56262.81 | 399694.9 | 816500.9 | 64344.73 | 256748.6 | 342733 | 1.143646 | 0.6423615 | 0.4197583 | 197.9583 | 1574976.8 | 1672844.6 | 1754411.8 | 75066.38 | 66117.99 | 87867.14 | 0.0476619 | 0.03952429 | 0.05008353
[20 empty] | 198.825 | 1534239.6 | 1705806.7 | 1800117.1 | 54739.18 | 53402.58 | 89728.07 | 0.03567838 | 0.03130635 | 0.04984569
[20 empty] | 199.7417 | 1570378.8 | 1690862.9 | 1779933.0 | 113036 | 102173.7 | 169066.7 | 0.07198011 | 0.06042695 | 0.09498488
[20 empty] | 200.6917 | 1583909.7 | 1665140.5 | 1763673.3 | 155974.1 | 107435.1 | 77893.95 | 0.09847412 | 0.06452012 | 0.04416575
[20 empty] | 201.6542 | 1565944.9 | 1669088.7 | 1701740.5 | 156951.9 | 66541.48 | 126582.7 | 0.1002282 | 0.03986695 | 0.07438423
[20 empty] | 202.6167 | 1482451.4 | 1621289.4 | 1728705.3 | 82739.52 | 83794.18 | 104305.5 | 0.05581264 | 0.05168367 | 0.06033733
[20 empty] | 203.5625 | 1546869.6 | 1634303.0 | 1743238.6 | 182261.1 | 95268.34 | 126034.1 | 0.1178258 | 0.05829295 | 0.07229883
[20 empty] | 204.5792 | 1531648.5 | 1636970.9 | 1679277.6 | 154463.7 | 84323.84 | 60579.38 | 0.100848 | 0.05151212 | 0.03607467
[20 empty] | 205.625 | 1527392.6 | 1618491.4 | 1718480.2 | 133579.1 | 91377.86 | 124249.2 | 0.08745563 | 0.05645866 | 0.07230177
[20 empty] | 206.675 | 1507602.6 | 1607321.2 | 1685916.6 | 184443.8 | 86970.25 | 104201.3 | 0.1223424 | 0.05410882 | 0.0618069
[20 empty] | 207.725 | 1498888.8 | 1598164.0 | 1701544.4 | 173694.3 | 79865.07 | 25874.05 | 0.1158821 | 0.04997301 | 0.01520621
[20 empty] | 208.7292 | 1410467.7 | 1578333.1 | 1729469.6 | 72525.04 | 89184.19 | 44349.52 | 0.05141914 | 0.0565053 | 0.02564342
[20 empty] | 209.7208 | 1469440.4 | 1589500.7 | 1644116.7 | 187158.5 | 75216.14 | 107385.2 | 0.1273672 | 0.04732061 | 0.06531483
[20 empty] | 210.5833 | 1361680.0 | 1541021.3 | 1637261.6 | 79418.23 | 101339.9 | 51083.42 | 0.05832371 | 0.06576153 | 0.03120052
[20 empty] | 211.4792 | 1391070.6 | 1551655.5 | 1685348.8 | 80454.64 | 82928.49 | 39440.61 | 0.05783649 | 0.05344517 | 0.02340205
[20 empty] | 212.4625 | 1342487.4 | 1544353.2 | 1633682.1 | 85157.3 | 91747.99 | 102319.8 | 0.06343247 | 0.05940868 | 0.06263139
[20 empty] | 213.3667 | 1359642.9 | 1552635.7 | 1594933.9 | 82849.36 | 94866.88 | 76425.54 | 0.06093464 | 0.06110054 | 0.04791768
[20 empty] | 214.375 | 1340828.7 | 1530002.1 | 1685769.4 | 86422.27 | 73329.22 | 61833.39 | 0.06445436 | 0.04792753 | 0.03667962
[20 empty] | 215.3458 | 1314345.7 | 1513380.7 | 1621104.6 | 100581.6 | 91149.64 | 49581.44 | 0.07652599 | 0.06022915 | 0.03058497
[20 empty] | 216.175 | 1312288.9 | 1499886.5 | 1626472.4 | 87684.48 | 80528.99 | 113034.5 | 0.06681797 | 0.05369006 | 0.06949671
[20 empty] | 217.075 | 1403832.5 | 1501903.9 | 1619343.1 | 185174 | 78264.63 | 58542.42 | 0.131906 | 0.05211028 | 0.03615195
[20 empty] | 217.95 | 1373647.2 | 1481723.4 | 1599861.5 | 189339.3 | 91727.93 | 92043.14 | 0.137837 | 0.06190624 | 0.05753194
[20 empty] | 219.0167 | 1273254.3 | 1481388.1 | 1562878.2 | 99814.25 | 79287.56 | 82662.54 | 0.07839302 | 0.05352248 | 0.05289122
[20 empty] | 220.0292 | 1352289.3 | 1482537.2 | 1557017.6 | 210880.4 | 67429.06 | 74347.17 | 0.1559433 | 0.0454822 | 0.04774973
[20 empty] | 221.0083 | 1259141.5 | 1467033.2 | 1566667.6 | 82379.19 | 91546.03 | 72674.37 | 0.06542489 | 0.06240215 | 0.04638787
[20 empty] | 222.0708 | 1296786.2 | 1467641.6 | 1574667.4 | 171489.5 | 86377.32 | 82385.62 | 0.1322419 | 0.05885451 | 0.05231938
[20 empty] | 222.9958 | 1313212.8 | 1454796.3 | 1581297.2 | 198126.6 | 114891.1 | 78992 | 0.1508717 | 0.07897401 | 0.04995392
[20 empty] | 223.8958 | 1302821.8 | 1411331.7 | 1557723.4 | 192543.5 | 89344.73 | 76294.91 | 0.1477896 | 0.06330527 | 0.04897847
[20 empty] | 224.7542 | 1210054.3 | 1414511.6 | 1516553.5 | 117124.3 | 88459.93 | 64136.92 | 0.09679261 | 0.06253744 | 0.04229124
[20 empty] | 225.5875 | 1276489.4 | 1416608.0 | 1534532.2 | 205711 | 90156.34 | 99137.3 | 0.1611537 | 0.06364241 | 0.06460425
[20 empty] | 226.5875 | 1203750.1 | 1403487.0 | 1499428.9 | 126765.8 | 89941.18 | 71381.42 | 0.1053091 | 0.06408409 | 0.04760574
[20 empty] | 227.5583 | 1196252.6 | 1373093.7 | 1518733.4 | 132958.2 | 128100.3 | 86109.46 | 0.1111456 | 0.09329318 | 0.05669821
[20 empty] | 228.5625 | 1166953.1 | 1395715.9 | 1498967.7 | 113490.8 | 104104.1 | 64013.77 | 0.09725393 | 0.0745883 | 0.04270524
[20 empty] | 229.55 | 1142688.9 | 1353813.6 | 1490439.7 | 119845.4 | 108704.9 | 63073.19 | 0.1048802 | 0.08029532 | 0.04231851
[20 empty] | 230.3833 | 1141107.8 | 1339068.8 | 1503706.2 | 120455.1 | 125825.2 | 67690.38 | 0.1055598 | 0.0939647 | 0.0450157
[20 empty] | 231.2333 | 1116651.9 | 1348185.0 | 1476757.3 | 113754 | 123854.3 | 46377.97 | 0.1018706 | 0.09186744 | 0.03140527
[20 empty] | 232.2667 | 1111557.3 | 1354649.4 | 1450530.9 | 144918.5 | 125838.8 | 73959.01 | 0.1303743 | 0.09289402 | 0.05098754
[20 empty] | 233.2708 | 1080845.5 | 1325288.5 | 1447015.8 | 135810.9 | 104860.2 | 69242.9 | 0.1256525 | 0.07912253 | 0.04785221
[20 empty] | 234.225 | 1156933.4 | 1320841.5 | 1473517.8 | 221787.9 | 98089.31 | 80870.15 | 0.1917032 | 0.07426274 | 0.05488237
[20 empty] | 235.15 | 1143144.9 | 1300517.8 | 1464466.8 | 217287.2 | 107259.2 | 83698.03 | 0.1900785 | 0.08247419 | 0.05715256
[20 empty] | 236.1083 | 1124723.9 | 1296047.5 | 1452684.3 | 219515 | 126776.4 | 77378.77 | 0.1951723 | 0.09781768 | 0.05326606
[20 empty] | 237.1458 | 1111364.5 | 1362228.7 | 1507342.6 | 219075.8 | 137578.2 | 66184.57 | 0.1971233 | 0.100995 | 0.04390811
[20 empty] | 238.1375 | 1028700.7 | 1270112.5 | 1417766.4 | 122788.7 | 123847 | 60639.83 | 0.1193629 | 0.09750866 | 0.04277138
[20 empty] | 239.1125 | 1104571.2 | 1274599.8 | 1507916.3 | 251156 | 149843.2 | 103528.2 | 0.2273787 | 0.117561 | 0.06865649
[20 empty] | 240.0167 | 1078933.8 | 1280626.6 | 1480218.6 | 269959.4 | 135326.4 | 100392.4 | 0.2502094 | 0.105672 | 0.06782266
[20 empty] | 241.1125 | 1071188.2 | 1262022.4 | 1475253.5 | 236379 | 126661.4 | 116015.2 | 0.2206699 | 0.1003638 | 0.07864083
[20 empty] | 242.1625 | 1031269.5 | 1228934.6 | 1360160.2 | 253779.5 | 123928.3 | 106721.7 | 0.2460846 | 0.100842 | 0.07846257
[20 empty] | 243.1917 | 917689 | 1217706.0 | 1464015.7 | 132110.6 | 127400.4 | 121078.1 | 0.1439601 | 0.1046233 | 0.08270274
[20 empty] | 244.225 | 1002169.8 | 1191477.8 | 1471604.0 | 252680.9 | 135555.1 | 35630.91 | 0.2521338 | 0.1137706 | 0.02421229
[20 empty] | 245.1417 | 985882.9 | 1158603.5 | 1360677.4 | 256470.2 | 157077.8 | 105734.8 | 0.2601427 | 0.1355751 | 0.07770746
[20 empty] | 246.1292 | 874021.7 | 1203111.4 | 1279676.2 | 164613.2 | 166253.2 | 146003.4 | 0.18834 | 0.1381861 | 0.114094
[20 empty] | 247.125 | 940316.8 | 1138164.7 | 1307224.7 | 255249.1 | 130048.5 | 85563.7 | 0.2714501 | 0.1142616 | 0.06545447
[20 empty] | 248.0375 | 926201 | 1103103.8 | 1301232.2 | 251389.5 | 193532.2 | 95461.61 | 0.27142 | 0.1754433 | 0.07336247
[20 empty] | 248.925 | 892420 | 1107315.8 | 1296970.7 | 265902.5 | 150994.8 | 96259.87 | 0.2979567 | 0.1363611 | 0.074219
[20 empty] | 249.9542 | 765115.1 | 1082779.8 | 1298142.9 | 155897.7 | 172896.6 | 96602.13 | 0.2037571 | 0.1596784 | 0.07441564
[20 empty] | 250.8958 | 780010.9 | 1078709.7 | 1240819.2 | 133883.6 | 167832.6 | 119087.2 | 0.1716433 | 0.1555865 | 0.09597466
[20 empty] | 251.8792 | 836526.8 | 1070849.8 | 1226755.0 | 252975.6 | 149579.1 | 141729 | 0.3024118 | 0.1396826 | 0.1155316
[20 empty] | 252.7458 | 721763.7 | 1001469.9 | 1196496.1 | 149962 | 151052.3 | 28960.77 | 0.2077716 | 0.1508306 | 0.02420465
[20 empty] | 253.775 | 667784.2 | 966400.5 | 1125137.0 | 151966.1 | 166320.8 | 66689.2 | 0.2275676 | 0.1721034 | 0.05927208
[20 empty] | 254.7333 | 753650.5 | 937665.2 | 1200107.2 | 291373.6 | 180803.8 | 156376 | 0.3866163 | 0.1928235 | 0.1303017
[20 empty] | 255.6208 | 599647.1 | 931361.3 | 1152683.7 | 180995.4 | 169325.5 | 63052.18 | 0.3018366 | 0.1818043 | 0.05470033
[20 empty] | 256.5625 | 577410.5 | 911191.2 | 1052593.0 | 162123.1 | 179072.4 | 135234.6 | 0.2807762 | 0.1965256 | 0.1284776
[20 empty] | 257.4583 | 606555.8 | 864545 | 1138139.8 | 253543.8 | 175720.3 | 203873.4 | 0.4180057 | 0.2032518 | 0.1791286
[20 empty] | 258.4167 | 492365 | 802570.4 | 1033274.8 | 161375.6 | 171604.9 | 453934.9 | 0.3277561 | 0.2138191 | 0.4393167
[20 empty] | 259.4083 | 573127.4 | 793544.3 | 1025080.9 | 227903.2 | 187790.3 | 178884.7 | 0.3976484 | 0.2366476 | 0.1745079

## Data 5°C par min
|  |  |  | 80 | [9 empty] | PMMA 120 | [10 empty] | PMMA 3500
Temp(C) | Modulus 10 | Modulus 0,1 | Modulus 1 | Loss Modulus10 | Loss Modulus 0,1 | Loss Modulus 1 | Tan Delta10, | Tan Delta,1 | Tan Delta1, | Temp(C) | Modulus ,1 | Modulus 1, | Modulus 10, | Loss Modulus,1 | Loss Modulus1, | Loss Modulus10, | Tan Delta,1 | Tan Delta1, | Tan Delta10, | Temp(C) | Modulus ,1 | Modulus 1, | Modulus 10, | Loss Modulus,1 | Loss Modulus1, | Loss Modulus10, | Tan Delta,1 | Tan Delta1, | Tan Delta10,
-101.7208 | 5400192678.6 | 5412247339.3 | 5580138868.3 | 181921727.8 | -13208223.7 | -245065264.2 | 0.03368801 | -0.002440432 | -0.04391741 | -100.95 | 5959946212.4 | 6248143891.5 | 6189088240.2 | 340425977.1 | -55417995.6 | -471492133.0 | 0.05711897 | -0.008869513 | -0.07618119 | -103.3542 | 5760483697.4 | 6054343311.6 | 6024662832.9 | 285840854.6 | -24617189.7 | -293632149.4 | 0.04962098 | -0.004066038 | -0.04873835
-101.1125 | 5587310094.0 | 5570345118.2 | 5531063812.0 | 134075222.7 | -59750960.2 | -260863226.7 | 0.02399638 | -0.01072662 | -0.0471633 | -100.7417 | 6066970100.7 | 6190489963.1 | 6405783326.1 | 46942607.0 | -15323431.6 | -552900374.6 | 0.007737405 | -0.002475318 | -0.08631269 | -101.9 | 5804156070.7 | 6211243649.6 | 5827265423.2 | 120012384.8 | -119321457.0 | -286385731.5 | 0.02067697 | -0.01921056 | -0.04914582
-100.65 | 5539618017.7 | 5653096524.2 | 5662167584.0 | 123810198.5 | 124460122.2 | -299621265.5 | 0.02234995 | 0.02201627 | -0.05291635 | -100.3 | 6036741775.5 | 6367151750.7 | 5955031598.5 | 67583811.5 | -158430857.8 | -342846550.7 | 0.01119541 | -0.02488253 | -0.05757258 | -100.6208 | 5698317866.5 | 5903066771.9 | 5973035771.1 | 228860819.3 | -19098476.3 | -297572392.8 | 0.04016287 | -0.003235348 | -0.04981929
-100.4 | 5431279290.1 | 5763035199.9 | 5621459160.4 | 140369652.8 | -12822551.5 | -314922424.7 | 0.02584468 | -0.002224965 | -0.05602147 | -100.3125 | 6177175832.0 | 6323880581.8 | 6085232354.3 | -26654504.3 | -12428293.6 | -284972943.9 | -0.004314998 | -0.001965295 | -0.04683025 | -99.65 | 5794291117.1 | 5717801524.1 | 6032941375.8 | 214281481.0 | -15876854.6 | -233136816.3 | 0.03698148 | -0.002776741 | -0.03864397
-100.0333 | 5569281016.7 | 5760101405.1 | 5647498719.7 | 68249031.4 | 51596543.9 | -337966609.8 | 0.01225455 | 0.008957576 | -0.05984359 | -100.1833 | 5962649206.6 | 6270565436.5 | 6132773200.8 | 173870388.8 | -252213401.3 | -462329767.1 | 0.02915992 | -0.0402218 | -0.07538674 | -99.95417 | 5697930728.6 | 5643089530.7 | 5924996169.3 | 141215167.4 | 234492660.8 | -351720317.7 | 0.02478359 | 0.04155395 | -0.05936212
-100 | 5457636370.9 | 5723765950.5 | 5351635457.9 | -22803163.2 | -103288500.2 | -269060542.6 | -0.004178212 | -0.01804555 | -0.05027632 | -100.2167 | 5820773389.2 | 5964110577.4 | 6262591017.0 | 286550503.7 | -45641201.6 | -463523861.0 | 0.04922894 | -0.007652642 | -0.07401471 | -101.2042 | 5762284719.3 | 6002113449.6 | 5794178415.6 | -43063914.7 | -210318944.4 | -219529354.4 | -0.00747341 | -0.03504081 | -0.03788792
-100.1875 | 5504788211.6 | 5383575886.2 | 5531690531.4 | 23862595.8 | -229902072.0 | -198985019.1 | 0.00433488 | -0.04270434 | -0.03597183 | -100.2 | 5969296342.0 | 6154580283.0 | 6061877573.7 | 24171528.1 | 294935416.2 | -313336499.9 | 0.004049309 | 0.04792129 | -0.05168968 | -100.575 | 5845333480.5 | 5972076294.3 | 5997937602.8 | 47044695.8 | 36398789.7 | -322875861.5 | 0.008048248 | 0.00609483 | -0.05383115
-100.0333 | 5385564605.8 | 5437023553.5 | 5512536594.6 | 178675027.1 | 144543.8 | -332941475.3 | 0.03317666 | 2.658509e-05 | -0.06039715 | -100.075 | 5959574813.7 | 6224135184.0 | 5952238277.2 | 4390907.7 | -52464525.8 | -546739680.5 | 0.000736782 | -0.008429207 | -0.09185447 | -100.2583 | 5820785474.6 | 5996323633.1 | 5986642901.8 | 189968583.0 | 136698813.0 | -295038601.4 | 0.03263625 | 0.0227971 | -0.04928281
-100.2167 | 5312688077.9 | 5222522275.8 | 5640553803.6 | 226910299.9 | 42794376.3 | -302827965.9 | 0.04271101 | 0.008194197 | -0.05368763 | -100.1417 | 6067086565.8 | 6032508304.8 | 6115005756.3 | 348110813.9 | 240554973.5 | -427052742.8 | 0.05737693 | 0.03987644 | -0.06983685 | -100.0333 | 5688021413.3 | 5785073467.9 | 5972170693.9 | 143040240.5 | -182250516.8 | -250513544.0 | 0.02514763 | -0.03150358 | -0.04194682
-99.2375 | 5209202982.4 | 5322839876.0 | 5621792717.9 | 113044864.9 | 46772217.3 | 36222674.6 | 0.02170099 | 0.00878708 | 0.00644326 | -100.0333 | 6004620549.4 | 6034930826.6 | 6191059401.4 | 226570635.7 | 14098969.0 | -399272140.9 | 0.03773271 | 0.002336227 | -0.06449173 | -98.54583 | 5771507183.1 | 5490346483.9 | 5911467031.9 | 151878064.6 | 291905506.1 | -282640366.4 | 0.02631515 | 0.05316705 | -0.04781222
-95.27917 | 5529692445.4 | 5301353494.3 | 5529430419.8 | -243928157.9 | 280559299.1 | 38525007.9 | -0.04411243 | 0.0529222 | 0.006967265 | -100.4667 | 6001749498.2 | 6048826979.9 | 6046172355.3 | -2521819.7 | -63287658.5 | -373124161.8 | -0.0004201808 | -0.0104628 | -0.06171246 | -93.84583 | 5666280857.3 | 5850501593.0 | 5570316789.4 | -52331077.7 | -90391525.4 | -60445618.6 | -0.009235525 | -0.01545022 | -0.01085138
-91.3375 | 5302783472.0 | 5117746064.4 | 5233701448.2 | -302468220.3 | 186119567.8 | 27509634.4 | -0.05703952 | 0.03636749 | 0.005256248 | -93.6375 | 5782700012.6 | 5622689663.5 | 5837618639.7 | 203932232.1 | 100798049.5 | -368556295.0 | 0.03526592 | 0.01792702 | -0.0631347 | -89.9125 | 5521595783.0 | 5659395819.8 | 5656001400.3 | 88729448.0 | 25810031.9 | -207000088.9 | 0.01606953 | 0.004560563 | -0.03659831
-86.92917 | 5327049348.0 | 5002054195.6 | 5052610109.0 | -305185348.3 | 269530238.4 | 160615490.8 | -0.05728975 | 0.05388391 | 0.03178862 | -91.2375 | 5562596662.7 | 5777936567.1 | 5693036219.0 | 163376349.4 | 85958901.3 | -300841906.4 | 0.02937052 | 0.01487709 | -0.05284384 | -85.66667 | 5442697558.3 | 5320090064.2 | 5512624095.6 | 225771306.8 | 39346048.6 | -214579470.3 | 0.04148151 | 0.007395749 | -0.0389251
-82.95417 | 5289875464.2 | 4923190152.1 | 5051294539.5 | -160719091.9 | 198589796.6 | 27840180.3 | -0.0303824 | 0.04033762 | 0.005511494 | -86.97917 | 5584136969.6 | 5406314974.5 | 5671296621.2 | 586009799.8 | 97267384.6 | -341334391.1 | 0.1049419 | 0.01799144 | -0.06018631 | -81.79167 | 5263212259.4 | 5316866427.0 | 5448486757.3 | 140921504.5 | -29627519.6 | -131062576.0 | 0.02677481 | -0.005572365 | -0.02405486
-78.89583 | 5170925071.7 | 4867592850.0 | 4888226303.2 | -162385465.3 | 263607690.0 | 110856796.4 | -0.03140356 | 0.05415566 | 0.02267833 | -83.19167 | 5549709723.6 | 5724698367.7 | 5591021990.9 | 54355482.2 | 86120637.3 | -262505658.6 | 0.009794293 | 0.0150437 | -0.04695128 | -77.81667 | 5230332010.3 | 5416575422.3 | 5095810555.9 | 99927294.3 | 7587803.2 | -17855161.7 | 0.01910534 | 0.001400849 | -0.00350389
-74.87083 | 5109142910.2 | 4792812968.5 | 5033290868.3 | -220014075.9 | 117576748.6 | 117201855.9 | -0.04306281 | 0.02453189 | 0.02328533 | -79.27083 | 5490520015.5 | 5572687360.5 | 5650932898.6 | 128210352.2 | -11058668.5 | -295898677.3 | 0.02335122 | -0.001984441 | -0.0523628 | -73.78333 | 5237547162.6 | 5196992913.7 | 5224716252.4 | 160303702.3 | 92201964.2 | -129958653.5 | 0.03060664 | 0.01774141 | -0.02487382
-71.01667 | 4891100313.0 | 4839377521.9 | 4950591204.1 | -131229478.5 | 316593302.8 | 76034159.7 | -0.02683026 | 0.06542025 | 0.0153586 | -75.35417 | 5511576928.8 | 5608198222.0 | 5599381047.2 | 83071712.1 | 94412490.1 | -237338204.7 | 0.01507222 | 0.01683473 | -0.04238651 | -69.5375 | 4953776733.0 | 5089505236.4 | 5308742894.7 | 216962409.5 | 187838154.6 | -101919854.2 | 0.04379737 | 0.03690696 | -0.01919849
-67.07917 | 4935640313.4 | 4507068349.1 | 4660244939.2 | -192972733.4 | 203976259.9 | 181216148.8 | -0.03909781 | 0.04525697 | 0.03888554 | -71.41667 | 5342727192.7 | 5476771438.0 | 5563070067.3 | 160676497.0 | -5026654.3 | -334254534.5 | 0.03007387 | -0.0009178134 | -0.06008455 | -65.69167 | 5000289198.6 | 5260157239.4 | 5162042981.6 | 160804661.1 | 36764630.6 | -117796060.4 | 0.03215907 | 0.006989265 | -0.02281966
-62.76667 | 4797525622.8 | 4570864055.8 | 4675586545.9 | -124117739.9 | 356860965.3 | 51959450.3 | -0.0258712 | 0.07807298 | 0.01111293 | -67.55 | 5268063613.1 | 5389089260.3 | 5276541497.4 | 220717334.4 | 52219061.4 | -164477249.7 | 0.04189724 | 0.009689775 | -0.03117141 | -61.8375 | 5049765734.7 | 5242912318.0 | 5240511871.9 | 217949854.6 | 6570096.5 | -98416747.1 | 0.04316039 | 0.001253139 | -0.01877999
-58.89167 | 4724488072.0 | 4354710412.5 | 4586011724.6 | -99546631.2 | 311388837.0 | 52942458.4 | -0.02107035 | 0.07150621 | 0.01154434 | -63.41667 | 5155220309.7 | 5410856380.6 | 5431295188.3 | 54819433.0 | 30841187.7 | -285472709.4 | 0.01063377 | 0.005699872 | -0.05256071 | -57.99167 | 4919072018.1 | 5030601827.2 | 5215470839.4 | 250037294.0 | 82281683.5 | -166142071.7 | 0.05083018 | 0.01635623 | -0.03185562
-55.05833 | 4614598653.3 | 4166351994.7 | 4318070033.3 | -92784013.0 | 233678043.1 | 190716854.3 | -0.02010663 | 0.05608697 | 0.04416715 | -59.27917 | 5196365385.1 | 5302230583.6 | 5433662977.0 | 198931699.8 | 100554073.5 | -303863987.9 | 0.03828285 | 0.01896449 | -0.05592249 | -53.9625 | 4837816495.0 | 4840120547.7 | 4985628463.1 | 224310401.0 | 3481915.6 | -93833699.8 | 0.04636604 | 0.0007193861 | -0.01882084
-51.2 | 4400945748.8 | 4109411510.1 | 4299953903.7 | -4756405.3 | 235908510.3 | 145998123.7 | -0.001080769 | 0.05740688 | 0.03395342 | -55.52083 | 5041213454.5 | 5164778220.2 | 5272117808.6 | 212534471.7 | 83173301.9 | -215385603.5 | 0.04215939 | 0.01610394 | -0.04085372 | -50.30833 | 4719862754.7 | 4917293059.5 | 4934290734.9 | 190479601.4 | 119546823.6 | -129810360.7 | 0.04035702 | 0.02431151 | -0.02630781
-47.3375 | 4384578335.1 | 3994490074.8 | 4178126567.5 | -113863473.4 | 236646834.7 | 156029416.8 | -0.02596908 | 0.05924332 | 0.03734435 | -51.52917 | 4905411449.1 | 5102369355.5 | 5119454981.6 | 188950778.4 | 83398517.6 | -220002644.2 | 0.03851884 | 0.01634506 | -0.04297384 | -46.22917 | 4733122228.0 | 4918055610.7 | 5022377103.3 | 60161197.8 | 114222655.7 | -120270537.4 | 0.01271068 | 0.02322517 | -0.02394693
-43.5625 | 4339411248.1 | 3924878901.7 | 4133002246.4 | -54034751.1 | 288796521.5 | 142141490.2 | -0.01245209 | 0.073581 | 0.03439183 | -47.69167 | 4742815198.0 | 4973940589.7 | 5001401059.0 | 160207339.7 | 101278371.5 | -250324741.6 | 0.03377895 | 0.0203618 | -0.05005092 | -42.67083 | 4566813751.7 | 4737692865.2 | 4955011555.7 | 295972455.4 | 148826619.2 | -96804216.8 | 0.0648094 | 0.03141331 | -0.01953663
-39.52083 | 4307287918.7 | 3837358714.9 | 3894107315.0 | -73877273.3 | 266990636.2 | 145581159.4 | -0.01715169 | 0.06957667 | 0.03738499 | -44.1 | 4738294335.7 | 4898047101.2 | 5042972812.1 | 228766192.9 | 40443560.4 | -172105434.1 | 0.04828028 | 0.008257079 | -0.03412777 | -38.51667 | 4550691642.1 | 4692969288.7 | 4882847685.8 | 205943555.1 | 176965070.9 | -92186850.8 | 0.04525544 | 0.03770855 | -0.01887973
-35.575 | 4137534192.8 | 3771137871.3 | 3938815958.3 | -32727885.9 | 307596159.1 | 199845362.5 | -0.007909998 | 0.08156587 | 0.05073742 | -40.0625 | 4566007394.7 | 4836144936.1 | 4910937049.7 | 287687895.1 | 116750750.9 | -178690969.0 | 0.06300645 | 0.02414128 | -0.03638633 | -34.6125 | 4374393998.1 | 4656450205.2 | 4724427721.7 | 307020602.6 | 122076399.7 | -114724502.7 | 0.07018586 | 0.02621662 | -0.02428326
-31.65833 | 4101444732.1 | 3634270011.8 | 3860120479.2 | -50432574.2 | 267213500.8 | 167357433.0 | -0.01229629 | 0.07352605 | 0.04335549 | -36.4625 | 4603372568.4 | 4737212598.9 | 4811421085.7 | 221207529.8 | 123985657.3 | -98117745.1 | 0.04805336 | 0.0261727 | -0.02039267 | -30.34167 | 4301463241.2 | 4481910973.6 | 4549354078.3 | 315601180.7 | 194232878.0 | -36846049.4 | 0.07337066 | 0.04333707 | -0.008099183
-27.84583 | 3999373283.2 | 3437400808.9 | 3694769433.2 | 30162949.5 | 306772580.4 | 241101667.3 | 0.007541919 | 0.08924551 | 0.06525486 | -32.39167 | 4453371617.0 | 4742052012.2 | 4812449184.9 | 269111056.1 | 134129824.3 | -146045437.5 | 0.06042861 | 0.02828519 | -0.03034742 | -26.38333 | 4193155225.6 | 4522406068.6 | 4623331417.6 | 285826616.4 | 215814386.3 | -64066407.2 | 0.06816505 | 0.04772114 | -0.0138572
-23.95833 | 3900413771.9 | 3312058696.0 | 3560037780.1 | 10745570.1 | 326285833.2 | 301690328.7 | 0.002754982 | 0.09851451 | 0.08474358 | -28.69583 | 4366979965.9 | 4627338450.2 | 4672665030.9 | 321032934.3 | 106157721.7 | -96066886.3 | 0.07351372 | 0.02294142 | -0.02055934 | -22.32917 | 4045996690.3 | 4398336411.3 | 4471923733.4 | 267241704.4 | 226412720.9 | -61281124.6 | 0.0660509 | 0.0514769 | -0.01370353
-20.11667 | 3773909785.0 | 3205793634.3 | 3456569667.3 | 33707247.4 | 279246582.5 | 246691652.5 | 0.008931652 | 0.08710685 | 0.07136892 | -24.8 | 4215080894.0 | 4423318022.8 | 4677185186.9 | 272819656.2 | 140383308.2 | -138222023.4 | 0.06472465 | 0.0317371 | -0.02955239 | -18.37917 | 3990748193.1 | 4250241008.5 | 4374240928.2 | 308421885.7 | 248765053.3 | -16261820.1 | 0.07728423 | 0.05852963 | -0.003717632
-15.975 | 3679422624.1 | 3043280393.6 | 3293893117.7 | 67996411.0 | 364065386.8 | 331112743.3 | 0.01848019 | 0.1196293 | 0.1005232 | -20.75833 | 4171814669.1 | 4443271278.0 | 4649308751.5 | 278218141.7 | 70068403.4 | -161584178.4 | 0.06668996 | 0.01576955 | -0.03475445 | -14.60417 | 3815583539.9 | 4042065154.2 | 4378399151.3 | 368984373.8 | 219371151.5 | -26424543.8 | 0.09670457 | 0.05427205 | -0.006035207
-12.23333 | 3517887138.1 | 2836707076.0 | 3114263728.7 | 70874980.6 | 284589253.7 | 277703291.2 | 0.02014703 | 0.1003238 | 0.08917141 | -16.85417 | 4035530984.5 | 4203576519.1 | 4428465819.9 | 302424927.7 | 174969657.3 | -76855936.7 | 0.07494055 | 0.041624 | -0.01735498 | -10.7125 | 3757702083.6 | 3967082806.3 | 4124655321.8 | 256414010.7 | 287823459.5 | 25565043.8 | 0.06823692 | 0.07255292 | 0.006198104
-8.120833 | 3398951504.5 | 2687992590.6 | 2975449936.8 | 87527182.8 | 266174239.0 | 228699450.7 | 0.02575123 | 0.09902343 | 0.07686214 | -12.99583 | 3858521353.9 | 4138585041.7 | 4318130753.3 | 265281703.8 | 164936855.7 | -97384270.6 | 0.06875217 | 0.03985344 | -0.02255241 | -6.825 | 3582011592.1 | 3898443367.5 | 4130892787.9 | 329510087.9 | 289310365.9 | 45666521.0 | 0.09199023 | 0.07421177 | 0.01105488
-4.270833 | 3185891688.2 | 2572162718.9 | 2833780053.9 | 116090169.5 | 229521874.0 | 242641937.1 | 0.03643883 | 0.08923303 | 0.08562483 | -9.054167 | 3809753180.7 | 4096613405.4 | 4263401602.8 | 238923023.2 | 127584359.5 | -72457540.7 | 0.06271352 | 0.03114386 | -0.01699524 | -2.95 | 3502404389.3 | 3843073513.0 | 4117021518.2 | 288523213.8 | 237441555.3 | 23611588.3 | 0.08237861 | 0.06178429 | 0.005735114
-0.2291667 | 3064305451.1 | 2457828638.8 | 2721352760.9 | 145528585.0 | 217859157.5 | 232890002.9 | 0.04749154 | 0.08863887 | 0.08557876 | -5.3125 | 3696355090.7 | 3855276541.8 | 4220015540.8 | 286688664.3 | 137333580.1 | -52924643.1 | 0.07755983 | 0.03562224 | -0.01254134 | 0.8875 | 3457099243.0 | 3740070019.6 | 3969099508.4 | 335616277.3 | 338422133.2 | 41732224.4 | 0.09708031 | 0.09048551 | 0.01051428
3.629167 | 2971886699.6 | 2377803204.2 | 2614550417.7 | 132864859.8 | 187134272.1 | 216793253.8 | 0.04470724 | 0.07870049 | 0.08291799 | -1.3375 | 3555318397.4 | 3875660927.5 | 4098945534.1 | 236708780.6 | 217659946.7 | -13048485.3 | 0.06657879 | 0.05616073 | -0.003183376 | 4.7625 | 3277986246.6 | 3649419972.5 | 3873362367.9 | 253682160.1 | 338082212.0 | 97166236.7 | 0.07738964 | 0.09263999 | 0.02508576
7.408333 | 2880004391.8 | 2314929946.0 | 2578673695.8 | 127415624.9 | 188188410.2 | 153829032.6 | 0.04424147 | 0.08129335 | 0.05965432 | 2.629167 | 3485748108.1 | 3691005829.5 | 3991342715.3 | 266887284.2 | 209562268.1 | 13645826.8 | 0.07656528 | 0.05677647 | 0.003418856 | 8.5875 | 3184283827.8 | 3533246761.0 | 3828458840.5 | 270736737.8 | 306132431.0 | 81053977.8 | 0.0850228 | 0.08664338 | 0.02117144
11.28333 | 2767410009.6 | 2207736508.5 | 2433814680.6 | 125532099.0 | 177575767.2 | 205799277.9 | 0.04536086 | 0.08043341 | 0.08455832 | 6.375 | 3379769595.2 | 3642214438.7 | 3920521528.0 | 244780983.4 | 261277808.9 | 8998129.9 | 0.07242535 | 0.07173598 | 0.002295136 | 12.475 | 3078299291.3 | 3441935049.1 | 3675389099.4 | 273404682.7 | 271044013.4 | 88513811.6 | 0.0888168 | 0.07874757 | 0.02408284
15.45833 | 2660341733.7 | 2192366133.1 | 2358630316.2 | 144233340.8 | 167802620.5 | 176872699.7 | 0.0542161 | 0.07653951 | 0.07498958 | 10.1 | 3306585155.6 | 3536227919.6 | 3845249993.9 | 182200225.0 | 265690856.3 | -1934235.2 | 0.05510223 | 0.07513397 | -0.0005030194 | 16.4625 | 3064252991.3 | 3302168520.5 | 3636732734.5 | 264476997.2 | 270827023.5 | 95915861.3 | 0.08631043 | 0.0820149 | 0.02637418
19.34583 | 2579913418.8 | 2123413281.5 | 2296312138.3 | 136949535.6 | 166201121.2 | 171447689.6 | 0.053083 | 0.07827074 | 0.07466219 | 14.34583 | 3161532702.8 | 3430118053.6 | 3744947436.3 | 163956008.1 | 227336096.5 | 77658346.5 | 0.05185966 | 0.06627646 | 0.02073683 | 20.3375 | 2898406535.6 | 3299947918.8 | 3555475976.0 | 278876844.9 | 202700372.9 | 117773841.2 | 0.0962173 | 0.06142532 | 0.03312463
22.94167 | 2521776938.7 | 2073320085.1 | 2234285029.3 | 130497191.4 | 151384544.4 | 175162211.3 | 0.05174811 | 0.07301552 | 0.07839743 | 18.60417 | 3069267459.1 | 3365183753.7 | 3642532954.3 | 134119633.2 | 235580962.9 | 88456073.6 | 0.0436976 | 0.07000538 | 0.02428422 | 24.425 | 2844135105.2 | 3116566016.3 | 3444199548.8 | 246532434.1 | 273088140.8 | 152392074.2 | 0.08668099 | 0.08762469 | 0.04424601
26.9625 | 2458659098.3 | 2010380433.8 | 2162228522.5 | 125948960.4 | 156357435.6 | 155768982.1 | 0.05122669 | 0.07777505 | 0.07204094 | 22.48333 | 2916225624.2 | 3245158242.0 | 3578090245.1 | 214590568.1 | 269523048.2 | 48668356.1 | 0.07358504 | 0.0830539 | 0.01360177 | 28.09583 | 2706503809.0 | 2982383067.1 | 3307870127.5 | 215597282.2 | 256173296.5 | 141577785.8 | 0.07965896 | 0.0858955 | 0.04280029
31.2375 | 2374621225.9 | 1954261195.2 | 2104634151.6 | 124679344.6 | 141106671.0 | 146253717.2 | 0.05250494 | 0.07220461 | 0.06949128 | 26.5875 | 2903464328.6 | 3129792613.9 | 3467739545.4 | 216746067.3 | 248676701.0 | 101459280.4 | 0.07465085 | 0.07945469 | 0.02925805 | 31.9125 | 2645904725.1 | 2899234561.6 | 3246898307.3 | 194753980.0 | 271087027.7 | 165150787.4 | 0.07360582 | 0.09350296 | 0.05086417
35.3625 | 2292214554.4 | 1901589449.5 | 2039460980.9 | 122885018.6 | 129947127.4 | 133639920.2 | 0.05360974 | 0.06833606 | 0.06552708 | 30.90833 | 2825121099.4 | 3060854792.9 | 3342762913.7 | 173612490.7 | 250132255.2 | 100937727.1 | 0.06145311 | 0.08171974 | 0.0301959 | 36.00833 | 2591621385.8 | 2816186617.3 | 3127236242.6 | 222271378.0 | 235295877.1 | 154156817.2 | 0.08576537 | 0.08355124 | 0.04929491
39.26667 | 2225256612.5 | 1859232632.5 | 1971775810.2 | 111793019.9 | 126727722.5 | 121867590.6 | 0.05023826 | 0.06816131 | 0.06180601 | 35.15833 | 2743065537.8 | 2939409630.4 | 3206668261.5 | 169379891.4 | 219967931.5 | 131525687.9 | 0.06174839 | 0.07483405 | 0.04101631 | 40.02083 | 2493072969.2 | 2707410856.6 | 3039838224.8 | 259818640.9 | 176977753.7 | 162175213.9 | 0.1042162 | 0.0653679 | 0.05334995
43.08333 | 2165697099.4 | 1801983130.7 | 1906941753.0 | 104822632.3 | 127119559.0 | 122815207.1 | 0.04840134 | 0.07054426 | 0.06440428 | 39.17917 | 2665018703.3 | 2838817306.0 | 3114389605.9 | 148560126.2 | 219231361.7 | 117249997.1 | 0.0557445 | 0.0772263 | 0.03764783 | 43.94167 | 2421064711.6 | 2631937799.5 | 2929527941.2 | 180344377.8 | 202009283.9 | 143293161.5 | 0.0744897 | 0.07675306 | 0.0489134
46.9 | 2064647946.4 | 1747081585.5 | 1851408126.4 | 112232318.0 | 120516353.2 | 113912375.9 | 0.05435906 | 0.06898153 | 0.06152743 | 42.89167 | 2583648019.0 | 2742197042.3 | 3055976896.1 | 164382917.8 | 177804221.1 | 135832082.8 | 0.06362435 | 0.06484006 | 0.04444801 | 47.60417 | 2299238260.1 | 2538293835.9 | 2826857485.5 | 179926105.6 | 192250981.7 | 162701417.4 | 0.07825466 | 0.07574024 | 0.05755558
50.64583 | 2021795210.4 | 1684569962.4 | 1805110781.9 | 103143790.9 | 116967750.2 | 108435475.4 | 0.05101594 | 0.06943478 | 0.06007137 | 46.7875 | 2506778360.1 | 2672769456.8 | 2902517739.6 | 150814710.7 | 179134521.8 | 100118716.0 | 0.06016276 | 0.06702206 | 0.03449375 | 51.21667 | 2285367141.2 | 2507737000.3 | 2750843948.4 | 182889809.6 | 161248393.6 | 159653174.8 | 0.08002645 | 0.06430036 | 0.05803789
54.4625 | 1950790107.8 | 1641867846.9 | 1743371576.9 | 105647423.3 | 122750005.6 | 112435867.7 | 0.05415622 | 0.07476242 | 0.06449335 | 50.45417 | 2421538467.6 | 2589073445.5 | 2845471155.5 | 131116479.7 | 149541599.0 | 99830647.3 | 0.05414594 | 0.05775873 | 0.03508405 | 55.45417 | 2142549189.8 | 2385543277.5 | 2642354689.3 | 168780765.1 | 186970777.4 | 176904929.6 | 0.07877568 | 0.0783766 | 0.06694973
58.275 | 1897079920.1 | 1592673573.2 | 1685872412.0 | 103145855.9 | 115974475.1 | 97417908.5 | 0.05437085 | 0.07281748 | 0.05778486 | 54.34167 | 2345513389.7 | 2503920560.6 | 2728459405.2 | 160696307.1 | 137822219.9 | 117539985.0 | 0.06851221 | 0.05504257 | 0.04307925 | 59.90417 | 2129795056.1 | 2279819412.4 | 2541149565.3 | 169591946.3 | 165088636.6 | 152333255.2 | 0.07962829 | 0.07241303 | 0.05994659
62.4125 | 1821811540.8 | 1512316552.9 | 1609017113.8 | 99733951.5 | 122867258.2 | 98541798.1 | 0.05474438 | 0.0812444 | 0.06124347 | 58.05833 | 2276483467.1 | 2413693513.0 | 2665021441.3 | 167566520.4 | 126941448.5 | 110720363.4 | 0.07360762 | 0.0525922 | 0.04154577 | 64.27917 | 2016476397.8 | 2176697071.3 | 2397562273.1 | 168226656.0 | 175142134.9 | 158611399.4 | 0.08342605 | 0.08046234 | 0.06615528
66.325 | 1738682946.8 | 1444872821.8 | 1556307031.7 | 90304754.4 | 127652648.2 | 104342603.4 | 0.0519386 | 0.08834871 | 0.067045 | 61.90833 | 2209769252.7 | 2345903059.2 | 2542092330.3 | 152053065.3 | 137854739.8 | 97607183.1 | 0.06880948 | 0.05876404 | 0.0383964 | 68.7375 | 1922968677.5 | 2066303687.8 | 2303031215.8 | 166883178.4 | 147148853.9 | 149194497.9 | 0.08678414 | 0.07121357 | 0.0647818
70.38333 | 1686069988.5 | 1351656372.8 | 1455481896.1 | 93078307.2 | 140190530.2 | 105353505.4 | 0.0552043 | 0.1037176 | 0.07238393 | 65.62083 | 2147900778.3 | 2263605211.9 | 2455137694.5 | 155431605.4 | 119241946.4 | 119844866.5 | 0.07236443 | 0.05267789 | 0.04881391 | 71.575 | 1850021477.7 | 2000781235.0 | 2224056413.2 | 165775276.6 | 149741974.3 | 141468246.9 | 0.08960722 | 0.07484175 | 0.06360821
74.30417 | 1583022804.1 | 1216373924.6 | 1335303673.0 | 94622321.1 | 152895213.7 | 112946091.4 | 0.05977319 | 0.1256975 | 0.08458457 | 69.47917 | 2057075187.6 | 2173966275.1 | 2379215369.8 | 118201704.2 | 134872131.3 | 106364253.6 | 0.05746105 | 0.06203966 | 0.0447056 | 75.16667 | 1761871931.0 | 1922253876.0 | 2136743692.6 | 147291528.9 | 143251821.1 | 147963175.7 | 0.08359945 | 0.07452284 | 0.06924704
78.1125 | 1461873735.2 | 1062536630.2 | 1187519030.1 | 104091330.1 | 161406353.7 | 125225287.4 | 0.07120405 | 0.1519066 | 0.1054512 | 73.275 | 1911759752.9 | 2068191143.2 | 2261903527.8 | 162190858.2 | 132553578.4 | 112959747.0 | 0.08483851 | 0.06409155 | 0.04994013 | 79.325 | 1682415204.1 | 1820249942.8 | 2015903163.0 | 151515486.3 | 144808449.5 | 146768275.0 | 0.09005832 | 0.07955416 | 0.07280522
81.975 | 1342415279.3 | 860330886.0 | 1020227585.5 | 109463663.2 | 192553856.9 | 148399627.8 | 0.08154233 | 0.2238137 | 0.1454574 | 77.55417 | 1936118164.3 | 1946336508.9 | 2105312493.0 | 178020774.2 | 134820266.1 | 110893616.5 | 0.09194727 | 0.06926873 | 0.05267323 | 83.65833 | 1584145986.9 | 1716926682.1 | 1911930090.9 | 153674675.3 | 135797716.8 | 146498167.0 | 0.0970079 | 0.07909349 | 0.07662318
85.78333 | 1199426750.0 | 668297077.8 | 869690895.3 | 125049016.8 | 205738783.9 | 164440212.2 | 0.1042573 | 0.3078553 | 0.1890789 | 81.4125 | 1663318091.0 | 1795405039.7 | 1984598070.0 | 164638699.4 | 142510863.0 | 129232599.6 | 0.09898209 | 0.07937533 | 0.06511777 | 87.60833 | 1497515230.6 | 1632185794.3 | 1822405079.4 | 143352541.1 | 132709253.8 | 137706100.6 | 0.09572693 | 0.08130769 | 0.07556284
89.82917 | 1067740382.6 | 463110476.6 | 678131139.0 | 137603508.5 | 206796367.0 | 181232240.0 | 0.1288736 | 0.4465379 | 0.2672525 | 85.24583 | 1494893089.7 | 1664084840.6 | 1855641215.1 | 190487076.2 | 152040533.7 | 123978154.0 | 0.1274252 | 0.09136585 | 0.06681149 | 91.65 | 1417669902.0 | 1562986796.2 | 1735500663.1 | 147010560.0 | 133516494.8 | 136296229.7 | 0.1036987 | 0.08542394 | 0.07853424
94.84583 | 885161597.7 | 216262431.0 | 355892997.1 | 160586876.9 | 158236143.2 | 189944393.2 | 0.181421 | 0.7316858 | 0.5337121 | 89.07083 | 1335536876.8 | 1531609360.4 | 1736874764.8 | 206820765.3 | 161464867.6 | 131458292.5 | 0.1548596 | 0.1054217 | 0.07568668 | 95.54167 | 1349635861.7 | 1473430815.2 | 1636358784.6 | 124068076.4 | 118253455.6 | 125420791.3 | 0.09192707 | 0.08025722 | 0.07664627
99.74583 | 610937053.6 | 56695512.9 | 122326358.0 | 172242334.4 | 69542666.4 | 114948966.2 | 0.2819314 | 1.226599 | 0.9396909 | 93.01667 | 1174551394.6 | 1390218012.2 | 1593485236.6 | 227335721.8 | 163691908.1 | 146155988.3 | 0.1935511 | 0.1177455 | 0.09172096 | 99.65417 | 1205317119.1 | 1379696368.6 | 1554850410.7 | 138178716.4 | 126520292.0 | 119062635.6 | 0.114641 | 0.09170155 | 0.07657498
104.5625 | 326783038.7 | 13298985.1 | 38547674.7 | 152385611.9 | 19595084.4 | 51238250.1 | 0.4663204 | 1.473427 | 1.329218 | 96.775 | 996282704.5 | 1228664485.1 | 1461142987.6 | 244992264.8 | 186704835.3 | 156245870.7 | 0.2459064 | 0.1519575 | 0.106934 | 103.6125 | 1149726814.8 | 1279949199.7 | 1445521141.9 | 162661896.7 | 135290543.7 | 128177223.1 | 0.1414787 | 0.1056999 | 0.08867198
109.3167 | 154995520.5 | 5450038.9 | 14515319.2 | 118152201.6 | 6422298.9 | 20535239.3 | 0.7622943 | 1.178395 | 1.414729 | 100.6167 | 773887815.9 | 1028707944.2 | 1281257978.6 | 259240406.4 | 205540437.3 | 170380812.7 | 0.3349845 | 0.1998045 | 0.1329793 | 107.5333 | 986310394.1 | 1140569622.9 | 1326265405.8 | 189800190.5 | 151601816.6 | 133263204.2 | 0.1924345 | 0.1329176 | 0.10048
114.2083 | 64022423.9 | 3193727.6 | 6187736.1 | 70646582.8 | 2705484.6 | 7871951.2 | 1.103466 | 0.8471244 | 1.272186 | 104.475 | 502665103.8 | 753594322.8 | 1039624670.7 | 247778355.6 | 230650802.0 | 194134723.8 | 0.4929293 | 0.3060676 | 0.1867354 | 111.4 | 763147182.6 | 954935192.5 | 1168443473.1 | 218093099.9 | 178675244.3 | 146796423.8 | 0.2857812 | 0.1871072 | 0.1256342
119.2958 | 23959885.9 | 2183204.0 | 3862437.5 | 33835704.7 | 1322869.9 | 3645832.0 | 1.412181 | 0.6059305 | 0.94392 | 108.6208 | 210911162.8 | 424824109.5 | 649156949.9 | 171753603.2 | 200072331.5 | 207852251.8 | 0.814341 | 0.4709533 | 0.320188 | 115.5583 | 485198955.3 | 686001068.1 | 906943499.1 | 219133965.2 | 213387213.8 | 196501623.5 | 0.4516373 | 0.3110596 | 0.2166636
124.3 | 10969699.5 | 1684340.7 | 2619887.0 | 15771015.8 | 798878.3 | 2010666.1 | 1.437689 | 0.4742973 | 0.7674629 | 113.5125 | 35101306.4 | 119016815.1 | 286794449.4 | 51898921.8 | 103440359.6 | 160049380.3 | 1.478547 | 0.8691239 | 0.558063 | 120.2625 | 98572604.7 | 239016506.2 | 395866137.3 | 105630847.3 | 143214915.9 | 175342802.5 | 1.071605 | 0.5991842 | 0.4429346
129.15 | 6269179.9 | 1367989.3 | 2145241.9 | 7945048.0 | 581580.3 | 1207952.5 | 1.267319 | 0.4251351 | 0.5630845 | 118.2792 | 9131285.3 | 30320577.1 | 130584579.9 | 14454593.3 | 44289792.9 | 116379556.3 | 1.582975 | 1.460717 | 0.8912197 | 124.9833 | 14720818.2 | 64382013.9 | 214928489.4 | 27241599.5 | 76941221.1 | 143157923.9 | 1.850549 | 1.195073 | 0.6660723
133.8208 | 4355727.9 | 1192617.4 | 1835096.1 | 4470744.8 | 478282.2 | 882070.1 | 1.026406 | 0.4010357 | 0.480667 | 123.1833 | 4204473.4 | 9628997.9 | 50409833.7 | 4913058.0 | 15497964.6 | 64509852.9 | 1.168531 | 1.60951 | 1.279708 | 129.6583 | 7219650.6 | 22190890.2 | 101462721.9 | 9643319.8 | 33797428.3 | 101122802.9 | 1.335705 | 1.523032 | 0.9966498
138.6292 | 3149788.7 | 945230.3 | 1480702.5 | 2691647.4 | 351258.9 | 603347.8 | 0.8545486 | 0.3716119 | 0.407474 | 127.9583 | 2660366.4 | 5033507.0 | 20212532.3 | 2090027.6 | 6624875.1 | 31544483.1 | 0.7856164 | 1.316155 | 1.56064 | 134.3042 | 4301845.5 | 9017529.3 | 41350324.1 | 3804872.1 | 13077020.9 | 56534740.6 | 0.8844744 | 1.450178 | 1.367214
143.1125 | 2515923.4 | 836036.8 | 1293277.7 | 1737890.2 | 396986.8 | 495333.9 | 0.6907564 | 0.4748437 | 0.3830066 | 132.7083 | 1996626.5 | 3504952.9 | 9953086.3 | 1073427.8 | 3446149.4 | 15090597.2 | 0.5376207 | 0.9832227 | 1.516173 | 139 | 3312894.7 | 5808042.1 | 19167515.2 | 1713948.2 | 6344279.5 | 29245091.8 | 0.5173567 | 1.092327 | 1.525763
147.5792 | 2131427.6 | 705675.5 | 1156552.1 | 1200248.1 | 373485 | 432164.4 | 0.5631193 | 0.5292588 | 0.3736662 | 137.6083 | 1632564.2 | 2489200.4 | 5910802.9 | 639148.7 | 1723613.3 | 7753441.3 | 0.3914999 | 0.6924365 | 1.311741 | 143.6458 | 3002287.8 | 4276986.0 | 10594717.7 | 914368 | 3252999.3 | 15155263.6 | 0.3045571 | 0.7605822 | 1.430455
152.0333 | 1884490.4 | 576097.7 | 1024362.7 | 901191 | 351301.4 | 409849.4 | 0.4782147 | 0.6097948 | 0.4001018 | 142.3583 | 1453413.7 | 2018563.4 | 4148322.5 | 531646.1 | 1088273.1 | 4353436.3 | 0.3657913 | 0.5391325 | 1.049445 | 148.1458 | 2774785.6 | 3533336.5 | 7084641.4 | 458441.5 | 1844287.7 | 8352166.7 | 0.1652169 | 0.5219678 | 1.178912
156.4125 | 1620369.8 | 414094.4 | 931805 | 680313.9 | 254737.8 | 368718.5 | 0.419851 | 0.6151685 | 0.3957035 | 147.1292 | 1302053.6 | 1921096.6 | 3081931.7 | 439409.2 | 818616.9 | 2618392.4 | 0.337474 | 0.4261196 | 0.8495946 | 152.5292 | 2670349.1 | 3161359.5 | 5317426.5 | 273058.9 | 1092289.0 | 5072554.2 | 0.1022559 | 0.3455124 | 0.9539491
160.65 | 1394048.3 | 325216.3 | 801673.6 | 517794.8 | 219015.2 | 347050.2 | 0.3714325 | 0.6734446 | 0.4329071 | 151.6917 | 1063113.6 | 1678750.7 | 2451347.4 | 345632.6 | 517124.8 | 1654233.2 | 0.3251135 | 0.3080415 | 0.6748261 | 157.3542 | 2752739.6 | 2999770.3 | 4165869.1 | 230695.6 | 590840.4 | 2939683.1 | 0.08380582 | 0.1969619 | 0.705659
164.8708 | 1297207.1 | 305343 | 702567.7 | 509529.7 | 272333.7 | 338797.9 | 0.3927898 | 0.8918944 | 0.4822281 | 156.1458 | 895005.2 | 1403645.7 | 2101024.5 | 325244.6 | 453464.3 | 1169592.7 | 0.3633997 | 0.3230618 | 0.5566773 | 162.1792 | 2711621.7 | 2848663.4 | 3651212.9 | 190902.7 | 385331 | 1750957.4 | 0.07040168 | 0.1352673 | 0.479555
169.2917 | 1238064.4 | 187985.8 | 479896.1 | 436459.9 | 171045.5 | 285424.1 | 0.3525341 | 0.9098853 | 0.5947624 | 160.5292 | 866447.8 | 1244586.9 | 1797363.9 | 378134.8 | 402782.2 | 807177.5 | 0.4364196 | 0.3236273 | 0.4490896 | 166.475 | 2592359.5 | 2804520.8 | 3186626.6 | 97126.98 | 262805.6 | 1202891.8 | 0.03746663 | 0.09370785 | 0.3774813
173.8083 | 1083188.7 | 183382.9 | 498520.7 | 472472.3 | 201215.7 | 299088.8 | 0.4361865 | 1.097244 | 0.5999526 | 165.0667 | 705513.3 | 1111082.5 | 1599931.0 | 362919 | 388050.2 | 607361.7 | 0.5144042 | 0.3492542 | 0.3796174 | 170.7583 | 2523186.4 | 2675589.6 | 2941760.7 | 77042.61 | 190684.3 | 789249.1 | 0.03053386 | 0.07126816 | 0.2682914
178.2833 | 945069.5 | 156597.2 | 429557.2 | 428700.6 | 172360.8 | 268507.3 | 0.4536181 | 1.100663 | 0.6250792 | 169.675 | 505775.6 | 969506.9 | 1466136.2 | 238136.3 | 341855.5 | 471028.8 | 0.470834 | 0.3526076 | 0.3212722 | 175.0583 | 2517418.2 | 2800464.3 | 2796595.3 | 194384.6 | 179879 | 604373.7 | 0.07721586 | 0.06423186 | 0.2161105
182.6542 | 854832.2 | 129987.2 | 335487 | 386550.5 | 140197.2 | 270501 | 0.4521946 | 1.078547 | 0.8062935 | 173.8333 | 413098.2 | 865511.5 | 1300246.7 | 234599.4 | 336259 | 497722.5 | 0.5679021 | 0.388509 | 0.3827908 | 179.4708 | 2349984.1 | 2640253.7 | 2668474.1 | 85844.56 | 60196.43 | 412094 | 0.03652985 | 0.02279949 | 0.1544306
187.1417 | 781353.2 | 119679.2 | 296934.9 | 333244.7 | 114318.2 | 254594.3 | 0.4264968 | 0.9552048 | 0.857408 | 178.2708 | 318030.2 | 754307.6 | 1282943.1 | 221087 | 308566 | 470191.7 | 0.6951763 | 0.4090719 | 0.3664946 | 184.0583 | 2366198.1 | 2424959.8 | 2475333.3 | 185582.9 | 93910.5 | 274980.4 | 0.07843084 | 0.03872662 | 0.1110882
191.4125 | 834570.5 | 32223.51 | 246657.9 | 434345.8 | 29069.56 | 203533.1 | 0.5204423 | 0.9021228 | 0.8251638 | 182.8917 | 241524.6 | 632313 | 1172166.9 | 195811.4 | 308569.2 | 376131.5 | 0.8107303 | 0.4880008 | 0.3208856 | 188.3167 | 2183634.7 | 2333000.8 | 2392687.4 | 85559.25 | 98856.18 | 152015.4 | 0.03918203 | 0.04237298 | 0.06353331
195.8 | 630015.8 | 87690.92 | 188563.9 | 389078.3 | 82255.08 | 214843.4 | 0.6175691 | 0.9380114 | 1.139366 | 187.325 | 223932.6 | 546635.3 | 1043457.5 | 225900.8 | 292035 | 347447 | 1.008789 | 0.534241 | 0.3329767 | 192.5792 | 2166418.3 | 2238903.4 | 2379170.2 | 171671.2 | 73115.42 | 215791.5 | 0.07924197 | 0.0326568 | 0.09070033
[10 empty] | 191.8875 | 207285.4 | 481216 | 1012780.4 | 200723.3 | 280874.8 | 296332.9 | 0.9683426 | 0.5836771 | 0.2925934 | 196.7583 | 2015667.1 | 2166536.0 | 2325575.8 | 90938.75 | 84467.59 | 132459.6 | 0.04511596 | 0.03898739 | 0.05695775
[10 empty] | 196.3875 | 89946.57 | 409448.8 | 901289.4 | 89442.8 | 271709 | 356497.5 | 0.9943993 | 0.663597 | 0.3955417